## Sheet1
PL (%) | PI (%) | e0 | w (%) | Cc | Reference
25.8 | 9.4 | 1.887 | 75.8 | 0.829 | Widodo and Ibrahim (2012)
26.4 | 23 | 1.39 | 49.9 | 0.738 | Widodo and Ibrahim (2012)
30.6 | 18.2 | 1.811 | 69.2 | 0.803 | Widodo and Ibrahim (2012)
14.7 | 10.2 | 0.91 | 34.9 | 0.349 | Widodo and Ibrahim (2012)
26.2 | 22.1 | 1.85 | 68.8 | 0.663 | Widodo and Ibrahim (2012)
32.8 | 29.7 | 1.791 | 60.4 | 1.663 | Widodo and Ibrahim (2012)
27.5 | 21.2 | 2.321 | 81.6 | 1.236 | Widodo and Ibrahim (2012)
29 | 25.9 | 1.886 | 71.8 | 0.436 | Widodo and Ibrahim (2012)
26.6 | 24.9 | 1.522 | 67 | 0.653 | Widodo and Ibrahim (2012)
29.5 | 19.6 | 1.748 | 66 | 0.872 | Widodo and Ibrahim (2012)
26.8 | 26.6 | 2.258 | 91 | 0.866 | Widodo and Ibrahim (2012)
19.1 | 3.5 | 0.884 | 35.6 | 0.279 | Widodo and Ibrahim (2012)
38.4 | 15.6 | 7.114 | 86.4 | 0.993 | Widodo and Ibrahim (2012)
29.1 | 26 | 1.61 | 49.6 | 1.196 | Widodo and Ibrahim (2012)
28.5 | 23.8 | 2.351 | 83 | 1.013 | Widodo and Ibrahim (2012)
25.6 | 20.9 | 1.178 | 43.8 | 0.488 | Widodo and Ibrahim (2012)
14.6 | 2.5 | 1.444 | 56.8 | 0.556 | Widodo and Ibrahim (2012)
25.7 | 20.5 | 1.347 | 50.1 | 0.511 | Widodo and Ibrahim (2012)
24.9 | 27.1 | 1.308 | 54.1 | 0.452 | Widodo and Ibrahim (2012)
22.9 | 16.2 | 1.347 | 52.3 | 0.511 | Widodo and Ibrahim (2012)
20 | 13 | 0.789 | 33.6 | 0.28 | Kalantary and Kordnaeij (2012)
22 | 24 | 0.666 | 26.2 | 0.126 | Kalantary and Kordnaeij (2012)
19 | 18 | 0.853 | 30.5 | 0.26 | Kalantary and Kordnaeij (2012)
19 | 15 | 0.706 | 19.2 | 0.196 | Kalantary and Kordnaeij (2012)
20 | 20 | 0.793 | 32.5 | 0.186 | Kalantary and Kordnaeij (2012)
19 | 22 | 0.777 | 30.2 | 0.219 | Kalantary and Kordnaeij (2012)
24 | 43 | 0.939 | 39.1 | 0.36 | Kalantary and Kordnaeij (2012)
28 | 32 | 1.357 | 55.7 | 0.5 | Kalantary and Kordnaeij (2012)
28 | 47 | 0.828 | 34.5 | 0.27 | Kalantary and Kordnaeij (2012)
28 | 34 | 0.959 | 36.5 | 0.375 | Kalantary and Kordnaeij (2012)
25 | 33 | 0.894 | 36.2 | 0.32 | Kalantary and Kordnaeij (2012)
20 | 5 | 0.595 | 22.5 | 0.183 | Kalantary and Kordnaeij (2012)
21 | 10 | 0.63 | 12.7 | 0.236 | Kalantary and Kordnaeij (2012)
19 | 8 | 1 | 22.4 | 0.196 | Kalantary and Kordnaeij (2012)
20 | 10 | 0.508 | 20.8 | 0.05 | Kalantary and Kordnaeij (2012)
19 | 12 | 0.748 | 24.5 | 0.266 | Kalantary and Kordnaeij (2012)
23 | 23 | 0.722 | 25.7 | 0.199 | Kalantary and Kordnaeij (2012)
20 | 7 | 0.766 | 26.6 | 0.149 | Kalantary and Kordnaeij (2012)
22 | 20 | 1.148 | 44.4 | 0.26 | Kalantary and Kordnaeij (2012)
23 | 19 | 1.04 | 40.3 | 0.27 | Kalantary and Kordnaeij (2012)
21 | 19 | 1.286 | 48.1 | 0.322 | Kalantary and Kordnaeij (2012)
22 | 22 | 0.859 | 32.7 | 0.216 | Kalantary and Kordnaeij (2012)
21 | 19 | 0.669 | 26.7 | 0.133 | Kalantary and Kordnaeij (2012)
22 | 14 | 0.677 | 27.7 | 0.136 | Kalantary and Kordnaeij (2012)
24 | 17 | 0.702 | 28.6 | 0.146 | Kalantary and Kordnaeij (2012)
21 | 21 | 1.135 | 47.6 | 0.37 | Kalantary and Kordnaeij (2012)
21 | 6 | 0.68 | 27.4 | 0.163 | Kalantary and Kordnaeij (2012)
21 | 13 | 0.711 | 18.7 | 0.22 | Kalantary and Kordnaeij (2012)
25 | 24 | 0.948 | 39.1 | 0.32 | Kalantary and Kordnaeij (2012)
23 | 13 | 0.762 | 25.9 | 0.103 | Kalantary and Kordnaeij (2012)
21 | 16 | 0.748 | 27.6 | 0.236 | Kalantary and Kordnaeij (2012)
24 | 14 | 0.613 | 24.4 | 0.13 | Kalantary and Kordnaeij (2012)
21 | 14 | 0.764 | 28.6 | 0.3 | Kalantary and Kordnaeij (2012)
20 | 10 | 0.856 | 31.1 | 0.25 | Kalantary and Kordnaeij (2012)
18 | 21 | 0.552 | 21.6 | 0.11 | Kalantary and Kordnaeij (2012)
19 | 17 | 0.759 | 28.8 | 0.21 | Kalantary and Kordnaeij (2012)
16 | 20 | 0.562 | 20 | 0.163 | Kalantary and Kordnaeij (2012)
10 | 17 | 0.547 | 21.3 | 0.103 | Kalantary and Kordnaeij (2012)
22 | 20 | 0.645 | 25.2 | 0.159 | Kalantary and Kordnaeij (2012)
21 | 13 | 0.66 | 22.1 | 0.173 | Kalantary and Kordnaeij (2012)
26 | 32 | 0.685 | 22.4 | 0.153 | Kalantary and Kordnaeij (2012)
21 | 19 | 0.605 | 20 | 0.196 | Kalantary and Kordnaeij (2012)
22 | 21 | 0.73 | 17.2 | 0.206 | Kalantary and Kordnaeij (2012)
23 | 21 | 0.576 | 19.4 | 0.11 | Kalantary and Kordnaeij (2012)
21 | 29 | 0.74 | 31.2 | 0.259 | Kalantary and Kordnaeij (2012)
19 | 21 | 0.585 | 23.7 | 0.22 | Kalantary and Kordnaeij (2012)
23 | 24 | 0.915 | 37.5 | 0.29 | Kalantary and Kordnaeij (2012)
22 | 14 | 0.753 | 29.7 | 0.2 | Kalantary and Kordnaeij (2012)
20 | 11 | 0.736 | 25.9 | 0.21 | Kalantary and Kordnaeij (2012)
19 | 8 | 0.675 | 24.1 | 0.126 | Kalantary and Kordnaeij (2012)
22 | 12 | 0.83 | 21.6 | 0.28 | Kalantary and Kordnaeij (2012)
21 | 13 | 0.734 | 25.3 | 0.2 | Kalantary and Kordnaeij (2012)
23 | 14 | 0.72 | 27.1 | 0.176 | Kalantary and Kordnaeij (2012)
22 | 7 | 0.839 | 31.4 | 0.15 | Kalantary and Kordnaeij (2012)
22 | 13 | 0.825 | 30.8 | 0.2 | Kalantary and Kordnaeij (2012)
20 | 5 | 0.869 | 30.8 | 0.2 | Kalantary and Kordnaeij (2012)
25 | 28 | 0.583 | 22.4 | 0.169 | Kalantary and Kordnaeij (2012)
24 | 28 | 0.517 | 19.5 | 0.14 | Kalantary and Kordnaeij (2012)
23 | 22 | 0.652 | 27.1 | 0.18 | Kalantary and Kordnaeij (2012)
24 | 28 | 0.806 | 28.9 | 0.28 | Kalantary and Kordnaeij (2012)
24 | 29 | 0.98 | 39 | 0.26 | Kalantary and Kordnaeij (2012)
21 | 14 | 0.675 | 25.3 | 0.13 | Kalantary and Kordnaeij (2012)
22 | 18 | 0.588 | 25.2 | 0.16 | Kalantary and Kordnaeij (2012)
21 | 8 | 0.663 | 26.7 | 0.12 | Kalantary and Kordnaeij (2012)
20 | 10 | 0.718 | 29.7 | 0.11 | Kalantary and Kordnaeij (2012)
23 | 10 | 0.632 | 22.6 | 0.116 | Kalantary and Kordnaeij (2012)
21 | 28 | 0.97 | 36.5 | 0.29 | Kalantary and Kordnaeij (2012)
24 | 28 | 0.731 | 29.4 | 0.22 | Kalantary and Kordnaeij (2012)
23 | 22 | 0.809 | 27.1 | 0.22 | Kalantary and Kordnaeij (2012)
18 | 11 | 0.71 | 24.7 | 0.19 | Kalantary and Kordnaeij (2012)
18 | 22 | 0.695 | 24.4 | 0.123 | Kalantary and Kordnaeij (2012)
20 | 5 | 1.222 | 48.7 | 0.41 | Kalantary and Kordnaeij (2012)
28 | 28 | 0.909 | 36.9 | 0.27 | Kalantary and Kordnaeij (2012)
22 | 34 | 0.612 | 22.6 | 0.15 | Kalantary and Kordnaeij (2012)
22 | 17 | 0.837 | 31.9 | 0.2 | Kalantary and Kordnaeij (2012)
19 | 14 | 0.677 | 27.2 | 0.17 | Kalantary and Kordnaeij (2012)
21 | 13 | 0.745 | 24.7 | 0.18 | Kalantary and Kordnaeij (2012)
19 | 8 | 0.661 | 25.3 | 0.156 | Kalantary and Kordnaeij (2012)
20 | 17 | 0.723 | 26 | 0.21 | Kalantary and Kordnaeij (2012)
22 | 20 | 0.716 | 26.9 | 0.216 | Kalantary and Kordnaeij (2012)
21 | 17 | 0.563 | 21.8 | 0.103 | Kalantary and Kordnaeij (2012)
19 | 32 | 0.829 | 32 | 0.31 | Kalantary and Kordnaeij (2012)
27 | 10 | 0.928 | 40.9 | 0.31 | Kalantary and Kordnaeij (2012)
20 | 15 | 0.507 | 23.5 | 0.11 | Kalantary and Kordnaeij (2012)
34 | 45 | 1.587 | 57.4 | 0.628 | Kalantary and Kordnaeij (2012)
21 | 22 | 0.964 | 31.1 | 0.365 | Kalantary and Kordnaeij (2012)
20 | 10 | 0.782 | 32.2 | 0.159 | Kalantary and Kordnaeij (2012)
22 | 20 | 0.87 | 38.1 | 0.256 | Kalantary and Kordnaeij (2012)
20 | 27 | 0.736 | 29.8 | 0.25 | Kalantary and Kordnaeij (2012)
19 | 15 | 0.739 | 27.5 | 0.146 | Kalantary and Kordnaeij (2012)
20 | 14 | 0.573 | 22.1 | 0.123 | Kalantary and Kordnaeij (2012)
21 | 16 | 0.776 | 31.8 | 0.166 | Kalantary and Kordnaeij (2012)
20 | 22 | 0.658 | 21.7 | 0.22 | Kalantary and Kordnaeij (2012)
21 | 19 | 0.528 | 19.4 | 0.149 | Kalantary and Kordnaeij (2012)
19 | 12 | 0.628 | 22.9 | 0.143 | Kalantary and Kordnaeij (2012)
20 | 11 | 0.723 | 25.3 | 0.169 | Kalantary and Kordnaeij (2012)
20 | 16 | 0.732 | 28.4 | 0.176 | Kalantary and Kordnaeij (2012)
19 | 15 | 0.761 | 23.7 | 0.189 | Kalantary and Kordnaeij (2012)
21 | 13 | 0.748 | 29.1 | 0.213 | Kalantary and Kordnaeij (2012)
26 | 27 | 0.97 | 39.8 | 0.252 | Kalantary and Kordnaeij (2012)
24 | 22 | 0.801 | 28.6 | 0.153 | Kalantary and Kordnaeij (2012)
19 | 14 | 0.69 | 24.9 | 0.13 | Kalantary and Kordnaeij (2012)
21 | 13 | 0.759 | 27.2 | 0.163 | Kalantary and Kordnaeij (2012)
17 | 13 | 0.601 | 20.9 | 0.11 | Kalantary and Kordnaeij (2012)
16 | 9 | 0.643 | 21 | 0.103 | Kalantary and Kordnaeij (2012)
21 | 15 | 0.697 | 25 | 0.183 | Kalantary and Kordnaeij (2012)
24 | 19 | 0.828 | 29.8 | 0.186 | Kalantary and Kordnaeij (2012)
20 | 10 | 0.874 | 31.1 | 0.209 | Kalantary and Kordnaeij (2012)
30 | 30 | 0.733 | 26.3 | 0.196 | Kalantary and Kordnaeij (2012)
21 | 16 | 0.738 | 25.1 | 0.203 | Kalantary and Kordnaeij (2012)
22 | 17 | 0.73 | 25.8 | 0.196 | Kalantary and Kordnaeij (2012)
20 | 19 | 1.012 | 30.1 | 0.4 | Kalantary and Kordnaeij (2012)
23 | 20 | 0.732 | 26.9 | 0.163 | Kalantary and Kordnaeij (2012)
22 | 8 | 0.605 | 23.9 | 0.133 | Kalantary and Kordnaeij (2012)
18 | 8 | 0.824 | 28.9 | 0.199 | Kalantary and Kordnaeij (2012)
19 | 20 | 0.653 | 28.5 | 0.186 | Kalantary and Kordnaeij (2012)
20 | 24 | 0.629 | 27 | 0.166 | Kalantary and Kordnaeij (2012)
21 | 11 | 0.822 | 29.7 | 0.213 | Kalantary and Kordnaeij (2012)
18 | 24 | 0.809 | 24.3 | 0.199 | Kalantary and Kordnaeij (2012)
20 | 9 | 0.777 | 28.4 | 0.14 | Kalantary and Kordnaeij (2012)
16 | 15 | 0.711 | 24.4 | 0.159 | Kalantary and Kordnaeij (2012)
18 | 11 | 0.658 | 25.1 | 0.149 | Kalantary and Kordnaeij (2012)
17 | 14 | 0.619 | 26.4 | 0.14 | Kalantary and Kordnaeij (2012)
15 | 15 | 0.746 | 26.2 | 0.183 | Kalantary and Kordnaeij (2012)
20 | 10 | 0.602 | 22.6 | 0.13 | Kalantary and Kordnaeij (2012)
24 | 7 | 0.738 | 27.5 | 0.173 | Kalantary and Kordnaeij (2012)
21 | 12 | 0.703 | 28 | 0.103 | Kalantary and Kordnaeij (2012)
22 | 10 | 0.718 | 25.7 | 0.166 | Kalantary and Kordnaeij (2012)
22 | 13 | 0.652 | 23.2 | 0.206 | Kalantary and Kordnaeij (2012)
20 | 11 | 0.635 | 23.1 | 0.146 | Kalantary and Kordnaeij (2012)
22 | 10 | 0.644 | 27 | 0.196 | Kalantary and Kordnaeij (2012)
21 | 6 | 0.643 | 22.4 | 0.189 | Kalantary and Kordnaeij (2012)
22 | 35 | 0.904 | 32.7 | 0.282 | Kalantary and Kordnaeij (2012)
20 | 36 | 0.793 | 28.8 | 0.246 | Kalantary and Kordnaeij (2012)
20 | 11 | 0.831 | 29.8 | 0.176 | Kalantary and Kordnaeij (2012)
21 | 22 | 0.798 | 29 | 0.209 | Kalantary and Kordnaeij (2012)
23 | 35 | 0.807 | 27.3 | 0.229 | Kalantary and Kordnaeij (2012)
19 | 13 | 0.645 | 18.6 | 0.14 | Kalantary and Kordnaeij (2012)
19 | 18 | 0.802 | 27.3 | 0.179 | Kalantary and Kordnaeij (2012)
22 | 14 | 0.777 | 27.4 | 0.229 | Kalantary and Kordnaeij (2012)
20 | 11 | 0.769 | 27.2 | 0.176 | Kalantary and Kordnaeij (2012)
22 | 12 | 0.824 | 28.1 | 0.269 | Kalantary and Kordnaeij (2012)
22 | 21 | 0.643 | 22.1 | 0.203 | Kalantary and Kordnaeij (2012)
20 | 19 | 0.761 | 24.5 | 0.183 | Kalantary and Kordnaeij (2012)
22 | 15 | 0.761 | 29.6 | 0.173 | Kalantary and Kordnaeij (2012)
23 | 22 | 0.537 | 11.5 | 0.13 | Kalantary and Kordnaeij (2012)
24 | 28 | 0.615 | 17.6 | 0.21 | Kalantary and Kordnaeij (2012)
23 | 23 | 0.611 | 18.5 | 0.173 | Kalantary and Kordnaeij (2012)
26 | 25 | 0.586 | 19.2 | 0.186 | Kalantary and Kordnaeij (2012)
24 | 22 | 0.407 | 13.6 | 0.113 | Kalantary and Kordnaeij (2012)
22 | 13 | 0.841 | 35.3 | 0.256 | Kalantary and Kordnaeij (2012)
20 | 29 | 0.805 | 32.1 | 0.233 | Kalantary and Kordnaeij (2012)
20 | 28 | 0.85 | 32.4 | 0.249 | Kalantary and Kordnaeij (2012)
21 | 28 | 0.797 | 32.8 | 0.309 | Kalantary and Kordnaeij (2012)
21 | 17 | 0.79 | 30.5 | 0.249 | Kalantary and Kordnaeij (2012)
22 | 20 | 0.755 | 30.3 | 0.193 | Kalantary and Kordnaeij (2012)
19 | 22 | 0.816 | 31.4 | 0.266 | Kalantary and Kordnaeij (2012)
17 | 16 | 0.894 | 34 | 0.329 | Kalantary and Kordnaeij (2012)
20 | 19 | 0.725 | 28.5 | 0.183 | Kalantary and Kordnaeij (2012)
19 | 16 | 0.803 | 25.6 | 0.203 | Kalantary and Kordnaeij (2012)
20 | 17 | 0.734 | 28.3 | 0.159 | Kalantary and Kordnaeij (2012)
18 | 14 | 0.813 | 30.8 | 0.272 | Kalantary and Kordnaeij (2012)
22 | 22 | 0.667 | 26.7 | 0.123 | Kalantary and Kordnaeij (2012)
20 | 6 | 0.704 | 24.8 | 0.226 | Kalantary and Kordnaeij (2012)
20 | 4 | 0.558 | 22 | 0.103 | Kalantary and Kordnaeij (2012)
22 | 15 | 0.873 | 27.6 | 0.329 | Kalantary and Kordnaeij (2012)
22 | 17 | 0.993 | 41.1 | 0.259 | Kalantary and Kordnaeij (2012)
24 | 36 | 1.008 | 49.2 | 0.249 | Kalantary and Kordnaeij (2012)
24 | 27 | 0.854 | 34.8 | 0.249 | Kalantary and Kordnaeij (2012)
17 | 19 | 0.678 | 27.2 | 0.153 | Kalantary and Kordnaeij (2012)
20 | 24 | 0.965 | 37.8 | 0.229 | Kalantary and Kordnaeij (2012)
18 | 44 | 1.014 | 38.4 | 0.326 | Kalantary and Kordnaeij (2012)
21 | 20 | 0.909 | 35.3 | 0.226 | Kalantary and Kordnaeij (2012)
20 | 17 | 0.721 | 28 | 0.163 | Kalantary and Kordnaeij (2012)
20 | 19 | 0.77 | 29 | 0.279 | Kalantary and Kordnaeij (2012)
23 | 30 | 0.833 | 38.7 | 0.302 | Kalantary and Kordnaeij (2012)
23 | 31 | 0.755 | 29.8 | 0.149 | Kalantary and Kordnaeij (2012)
22 | 36 | 0.867 | 34 | 0.196 | Kalantary and Kordnaeij (2012)
19 | 17 | 0.676 | 26.5 | 0.159 | Kalantary and Kordnaeij (2012)
18 | 25 | 0.708 | 25.1 | 0.156 | Kalantary and Kordnaeij (2012)
21 | 25 | 0.775 | 30.3 | 0.173 | Kalantary and Kordnaeij (2012)
21 | 17 | 0.529 | 19.4 | 0.11 | Kalantary and Kordnaeij (2012)
20 | 16 | 0.599 | 22.5 | 0.149 | Kalantary and Kordnaeij (2012)
22 | 8 | 0.546 | 20.3 | 0.149 | Kalantary and Kordnaeij (2012)
23 | 25 | 0.724 | 25.6 | 0.163 | Kalantary and Kordnaeij (2012)
24 | 30 | 0.776 | 31.2 | 0.183 | Kalantary and Kordnaeij (2012)
21 | 26 | 0.785 | 29.8 | 0.173 | Kalantary and Kordnaeij (2012)
19 | 16 | 0.663 | 25.2 | 0.14 | Kalantary and Kordnaeij (2012)
20 | 19 | 0.667 | 26.4 | 0.279 | Kalantary and Kordnaeij (2012)
18 | 9 | 0.63 | 20 | 0.193 | Kalantary and Kordnaeij (2012)
22 | 7 | 0.637 | 22.7 | 0.183 | Kalantary and Kordnaeij (2012)
23 | 10 | 0.768 | 31.4 | 0.252 | Kalantary and Kordnaeij (2012)
22 | 12 | 0.675 | 25.2 | 0.229 | Kalantary and Kordnaeij (2012)
24 | 9 | 0.784 | 29.5 | 0.143 | Kalantary and Kordnaeij (2012)
22 | 7 | 0.795 | 29.3 | 0.186 | Kalantary and Kordnaeij (2012)
23 | 5 | 0.751 | 30.8 | 0.173 | Kalantary and Kordnaeij (2012)
23 | 31 | 0.755 | 29.8 | 0.149 | Kalantary and Kordnaeij (2012)
22 | 36 | 0.867 | 34 | 0.196 | Kalantary and Kordnaeij (2012)
19 | 17 | 0.676 | 26.5 | 0.159 | Kalantary and Kordnaeij (2012)
21 | 25 | 0.775 | 30.3 | 0.173 | Kalantary and Kordnaeij (2012)
19 | 12 | 0.621 | 23.9 | 0.156 | Kalantary and Kordnaeij (2012)
23 | 20 | 0.732 | 26.9 | 0.163 | Kalantary and Kordnaeij (2012)
22 | 8 | 0.605 | 23.9 | 0.133 | Kalantary and Kordnaeij (2012)
18 | 8 | 0.824 | 28.9 | 0.199 | Kalantary and Kordnaeij (2012)
20 | 13 | 0.789 | 33.6 | 0.279 | Kalantary and Kordnaeij (2012)
22 | 24 | 0.666 | 26.2 | 0.126 | Kalantary and Kordnaeij (2012)
22 | 5 | 0.519 | 11.1 | 0.126 | Kalantary and Kordnaeij (2012)
21 | 8 | 0.717 | 20.5 | 0.146 | Kalantary and Kordnaeij (2012)
22 | 12 | 0.668 | 24.1 | 0.106 | Kalantary and Kordnaeij (2012)
18 | 29 | 0.826 | 31.4 | 0.179 | Kalantary and Kordnaeij (2012)
20 | 15 | 0.883 | 36.6 | 0.246 | Kalantary and Kordnaeij (2012)
22 | 7 | 0.753 | 32.1 | 0.213 | Kalantary and Kordnaeij (2012)
21 | 26 | 0.717 | 28.9 | 0.246 | Kalantary and Kordnaeij (2012)
21 | 28 | 0.864 | 34.4 | 0.223 | Kalantary and Kordnaeij (2012)
21 | 31 | 0.582 | 19.9 | 0.166 | Kalantary and Kordnaeij (2012)
20 | 36 | 0.498 | 20.2 | 0.169 | Kalantary and Kordnaeij (2012)
18 | 35 | 0.642 | 23.1 | 0.169 | Kalantary and Kordnaeij (2012)
16 | 21 | 0.507 | 16.6 | 0.226 | Kalantary and Kordnaeij (2012)
24 | 37 | 0.586 | 23.2 | 0.159 | Kalantary and Kordnaeij (2012)
21 | 13 | 0.675 | 22 | 0.216 | Kalantary and Kordnaeij (2012)
19 | 19 | 0.859 | 35.4 | 0.249 | Kalantary and Kordnaeij (2012)
22 | 17 | 0.881 | 36.2 | 0.252 | Kalantary and Kordnaeij (2012)
21 | 12 | 0.705 | 31.9 | 0.12 | Kalantary and Kordnaeij (2012)
22 | 18 | 0.666 | 27.6 | 0.156 | Kalantary and Kordnaeij (2012)
21 | 15 | 0.711 | 28.9 | 0.216 | Kalantary and Kordnaeij (2012)
23 | 20 | 0.719 | 28.1 | 0.156 | Kalantary and Kordnaeij (2012)
20 | 14 | 0.753 | 29.8 | 0.183 | Kalantary and Kordnaeij (2012)
23 | 35 | 0.692 | 28.3 | 0.159 | Kalantary and Kordnaeij (2012)
23 | 34 | 0.88 | 35 | 0.256 | Kalantary and Kordnaeij (2012)
23 | 16 | 0.828 | 23.8 | 0.159 | Kalantary and Kordnaeij (2012)
24 | 12 | 0.502 | 21.3 | 0.11 | Kalantary and Kordnaeij (2012)
17 | 9 | 0.551 | 20.6 | 0.159 | Kalantary and Kordnaeij (2012)
21 | 15 | 0.567 | 18.5 | 0.106 | Kalantary and Kordnaeij (2012)
21 | 3 | 0.368 | 10.6 | 0.09 | Kalantary and Kordnaeij (2012)
19 | 12 | 0.778 | 26.1 | 0.189 | Kalantary and Kordnaeij (2012)
24 | 25 | 0.638 | 20.1 | 0.09 | Kalantary and Kordnaeij (2012)
23 | 22 | 0.661 | 19.7 | 0.149 | Kalantary and Kordnaeij (2012)
25 | 26 | 0.694 | 21.9 | 0.156 | Kalantary and Kordnaeij (2012)
22 | 22 | 0.75 | 28.8 | 0.209 | Kalantary and Kordnaeij (2012)
22 | 14 | 0.844 | 33.7 | 0.203 | Kalantary and Kordnaeij (2012)
20 | 20 | 0.755 | 28.7 | 0.249 | Kalantary and Kordnaeij (2012)
22 | 18 | 0.757 | 28.2 | 0.169 | Kalantary and Kordnaeij (2012)
19 | 10 | 0.75 | 30.1 | 0.223 | Kalantary and Kordnaeij (2012)
18 | 16 | 0.738 | 27.6 | 0.189 | Kalantary and Kordnaeij (2012)
22 | 15 | 0.784 | 30.8 | 0.199 | Kalantary and Kordnaeij (2012)
21 | 8 | 0.637 | 26.5 | 0.166 | Kalantary and Kordnaeij (2012)
21 | 20 | 0.699 | 21.3 | 0.14 | Kalantary and Kordnaeij (2012)
20 | 4 | 0.695 | 26.3 | 0.169 | Kalantary and Kordnaeij (2012)
21 | 11 | 0.699 | 20.4 | 0.173 | Kalantary and Kordnaeij (2012)
19 | 11 | 0.752 | 26.1 | 0.183 | Kalantary and Kordnaeij (2012)
19 | 9 | 0.73 | 19.5 | 0.113 | Kalantary and Kordnaeij (2012)
21 | 19 | 0.715 | 19 | 0.219 | Kalantary and Kordnaeij (2012)
20 | 17 | 0.682 | 18.4 | 0.213 | Kalantary and Kordnaeij (2012)
19 | 15 | 0.613 | 18.4 | 0.153 | Kalantary and Kordnaeij (2012)
27 | 28 | 1.322 | 49.6 | 0.409 | Kalantary and Kordnaeij (2012)
21 | 16 | 1.088 | 40.6 | 0.259 | Kalantary and Kordnaeij (2012)
23 | 35 | 1.059 | 39 | 0.385 | Kalantary and Kordnaeij (2012)
20 | 14 | 0.871 | 31.2 | 0.176 | Kalantary and Kordnaeij (2012)
22 | 34 | 0.983 | 36.1 | 0.306 | Kalantary and Kordnaeij (2012)
22 | 15 | 0.88 | 33 | 0.209 | Kalantary and Kordnaeij (2012)
26 | 36 | 1.054 | 32.7 | 0.355 | Kalantary and Kordnaeij (2012)
26 | 36 | 0.806 | 34.4 | 0.312 | Kalantary and Kordnaeij (2012)
19 | 21 | 0.926 | 30.9 | 0.379 | Kalantary and Kordnaeij (2012)
25 | 30 | 0.921 | 37.4 | 0.246 | Kalantary and Kordnaeij (2012)
23 | 36 | 0.693 | 27.1 | 0.259 | Kalantary and Kordnaeij (2012)
22 | 24 | 0.847 | 33.6 | 0.296 | Kalantary and Kordnaeij (2012)
19 | 22 | 0.804 | 31.4 | 0.229 | Kalantary and Kordnaeij (2012)
19 | 20 | 0.748 | 29 | 0.233 | Kalantary and Kordnaeij (2012)
23 | 25 | 0.724 | 25.6 | 0.163 | Kalantary and Kordnaeij (2012)
24 | 30 | 0.776 | 31.2 | 0.183 | Kalantary and Kordnaeij (2012)
18 | 21 | 0.647 | 25.3 | 0.259 | Kalantary and Kordnaeij (2012)
19 | 6 | 0.579 | 23.3 | 0.093 | Kalantary and Kordnaeij (2012)
21 | 9 | 0.702 | 25.3 | 0.189 | Kalantary and Kordnaeij (2012)
18 | 21 | 0.647 | 25.3 | 0.259 | Kalantary and Kordnaeij (2012)
19 | 20 | 0.748 | 29 | 0.233 | Kalantary and Kordnaeij (2012)
21 | 23 | 0.815 | 35.3 | 0.183 | Kalantary and Kordnaeij (2012)
20 | 14 | 0.676 | 24.6 | 0.225 | Kalantary and Kordnaeij (2012)
21 | 19 | 0.8 | 29 | 0.279 | Kalantary and Kordnaeij (2012)
22 | 12 | 0.692 | 25.8 | 0.173 | Kalantary and Kordnaeij (2012)
23 | 10 | 0.707 | 27.8 | 0.176 | Kalantary and Kordnaeij (2012)
20 | 18 | 0.684 | 26.7 | 0.179 | Kalantary and Kordnaeij (2012)
20 | 10 | 0.943 | 54.3 | 0.282 | Kalantary and Kordnaeij (2012)
21 | 13 | 0.778 | 28.3 | 0.133 | Kalantary and Kordnaeij (2012)
18 | 14 | 0.744 | 29.5 | 0.173 | Kalantary and Kordnaeij (2012)
20 | 15 | 0.73 | 27.7 | 0.159 | Kalantary and Kordnaeij (2012)
21 | 21 | 0.601 | 20.5 | 0.229 | Kalantary and Kordnaeij (2012)
24 | 21 | 0.697 | 23.4 | 0.176 | Kalantary and Kordnaeij (2012)
19 | 23 | 0.664 | 21.6 | 0.156 | Kalantary and Kordnaeij (2012)
20 | 24 | 0.686 | 21.9 | 0.166 | Kalantary and Kordnaeij (2012)
25 | 22 | 0.742 | 20.5 | 0.196 | Kalantary and Kordnaeij (2012)
28 | 27 | 0.719 | 25.3 | 0.209 | Kalantary and Kordnaeij (2012)
21 | 25 | 0.671 | 20 | 0.176 | Kalantary and Kordnaeij (2012)
23 | 29 | 1.882 | 70 | 0.54 | Kalantary and Kordnaeij (2012)
31 | 50 | 0.966 | 37.8 | 0.27 | Kalantary and Kordnaeij (2012)
21 | 6 | 0.951 | 37.1 | 0.25 | Kalantary and Kordnaeij (2012)
21 | 23 | 0.357 | 10.2 | 0.08 | Kalantary and Kordnaeij (2012)
24 | 23 | 1.137 | 44 | 0.39 | Kalantary and Kordnaeij (2012)
23 | 23 | 0.996 | 40.1 | 0.33 | Kalantary and Kordnaeij (2012)
22 | 31 | 1.062 | 43 | 0.4 | Kalantary and Kordnaeij (2012)
25 | 8 | 0.881 | 27.2 | 0.266 | Kalantary and Kordnaeij (2012)
28 | 34 | 0.937 | 37.2 | 0.345 | Kalantary and Kordnaeij (2012)
20 | 15 | 0.745 | 27.9 | 0.153 | Kalantary and Kordnaeij (2012)
22 | 46 | 0.909 | 34.4 | 0.226 | Kalantary and Kordnaeij (2012)
18 | 14 | 0.824 | 24.4 | 0.276 | Kalantary and Kordnaeij (2012)
21 | 19 | 0.923 | 37 | 0.309 | Kalantary and Kordnaeij (2012)
23 | 24 | 0.814 | 28.2 | 0.2 | Kalantary and Kordnaeij (2012)
24 | 25 | 0.891 | 39.6 | 0.26 | Kalantary and Kordnaeij (2012)
23 | 18 | 0.666 | 27.1 | 0.116 | Kalantary and Kordnaeij (2012)
20 | 7 | 0.735 | 28.5 | 0.173 | Kalantary and Kordnaeij (2012)
25 | 28 | 0.608 | 23 | 0.16 | Kalantary and Kordnaeij (2012)
23 | 16 | 0.672 | 25.1 | 0.13 | Kalantary and Kordnaeij (2012)
21 | 12 | 0.727 | 27.4 | 0.17 | Kalantary and Kordnaeij (2012)
21 | 13 | 0.565 | 20.5 | 0.076 | Kalantary and Kordnaeij (2012)
19 | 24 | 0.789 | 29.8 | 0.22 | Kalantary and Kordnaeij (2012)
17 | 21 | 0.583 | 21.4 | 0.15 | Kalantary and Kordnaeij (2012)
23 | 27 | 0.614 | 22.2 | 0.166 | Kalantary and Kordnaeij (2012)
23 | 21 | 0.994 | 43.4 | 0.302 | Kalantary and Kordnaeij (2012)
18 | 21 | 0.552 | 21.6 | 0.11 | Kalantary and Kordnaeij (2012)
19 | 17 | 0.759 | 28.8 | 0.206 | Kalantary and Kordnaeij (2012)
20 | 19 | 0.644 | 24.5 | 0.176 | Kalantary and Kordnaeij (2012)
21 | 15 | 1.442 | 56.9 | 0.405 | Kalantary and Kordnaeij (2012)
21 | 21 | 0.568 | 22.2 | 0.153 | Kalantary and Kordnaeij (2012)
20 | 16 | 0.831 | 31.8 | 0.206 | Kalantary and Kordnaeij (2012)
19 | 6 | 0.834 | 29.6 | 0.229 | Kalantary and Kordnaeij (2012)
21 | 11 | 0.786 | 31 | 0.216 | Kalantary and Kordnaeij (2012)
19 | 20 | 0.868 | 33.3 | 0.252 | Kalantary and Kordnaeij (2012)
21 | 13 | 1.161 | 42.2 | 0.219 | Kalantary and Kordnaeij (2012)
20 | 11 | 0.967 | 38.2 | 0.266 | Kalantary and Kordnaeij (2012)
20 | 9 | 0.786 | 26.1 | 0.209 | Kalantary and Kordnaeij (2012)
21 | 8 | 0.763 | 24.7 | 0.259 | Kalantary and Kordnaeij (2012)
24 | 33 | 0.697 | 22.4 | 0.143 | Kalantary and Kordnaeij (2012)
23 | 19 | 0.534 | 22.2 | 0.136 | Kalantary and Kordnaeij (2012)
17 | 24 | 0.605 | 16.4 | 0.173 | Kalantary and Kordnaeij (2012)
18 | 11 | 0.495 | 19.4 | 0.123 | Kalantary and Kordnaeij (2012)
20 | 9 | 0.691 | 25 | 0.149 | Kalantary and Kordnaeij (2012)
18 | 11 | 0.778 | 29.7 | 0.196 | Kalantary and Kordnaeij (2012)
19 | 20 | 0.823 | 32.1 | 0.236 | Kalantary and Kordnaeij (2012)
18 | 22 | 0.787 | 30.2 | 0.219 | Kalantary and Kordnaeij (2012)
20 | 10 | 0.644 | 25.4 | 0.12 | Kalantary and Kordnaeij (2012)
19 | 19 | 0.592 | 23.6 | 0.13 | Kalantary and Kordnaeij (2012)
20 | 12 | 0.74 | 17.7 | 0.159 | Kalantary and Kordnaeij (2012)
20 | 11 | 1.195 | 41.5 | 0.259 | Kalantary and Kordnaeij (2012)
19 | 17 | 1.237 | 47.6 | 0.299 | Kalantary and Kordnaeij (2012)
21 | 22 | 1.127 | 46.6 | 0.269 | Kalantary and Kordnaeij (2012)
21 | 12 | 0.934 | 36.5 | 0.213 | Kalantary and Kordnaeij (2012)
21 | 12 | 0.8 | 25.9 | 0.266 | Kalantary and Kordnaeij (2012)
24 | 26 | 0.827 | 33.5 | 0.296 | Kalantary and Kordnaeij (2012)
21 | 16 | 0.596 | 23.5 | 0.05 | Kalantary and Kordnaeij (2012)
21 | 15 | 0.835 | 33.7 | 0.166 | Kalantary and Kordnaeij (2012)
20 | 12 | 0.665 | 21.6 | 0.166 | Kalantary and Kordnaeij (2012)
24 | 17 | 0.727 | 30.6 | 0.173 | Kalantary and Kordnaeij (2012)
18 | 26 | 0.761 | 32.1 | 0.199 | Kalantary and Kordnaeij (2012)
27 | 16 | 0.82 | 28.7 | 0.12 | Kalantary and Kordnaeij (2012)
22 | 18 | 1.045 | 40.7 | 0.259 | Kalantary and Kordnaeij (2012)
23 | 27 | 0.771 | 33.1 | 0.176 | Kalantary and Kordnaeij (2012)
23 | 25 | 0.756 | 29.9 | 0.163 | Kalantary and Kordnaeij (2012)
26 | 42 | 0.884 | 38.5 | 0.322 | Kalantary and Kordnaeij (2012)
18 | 24 | 0.657 | 28 | 0.209 | Kalantary and Kordnaeij (2012)
23 | 17 | 0.931 | 39.3 | 0.209 | Kalantary and Kordnaeij (2012)
24 | 8 | 0.979 | 39.4 | 0.266 | Kalantary and Kordnaeij (2012)
21 | 6 | 0.817 | 28.9 | 0.176 | Kalantary and Kordnaeij (2012)
22 | 35 | 1.031 | 28.9 | 0.306 | Kalantary and Kordnaeij (2012)
22 | 25 | 1.137 | 28.9 | 0.402 | Kalantary and Kordnaeij (2012)
18 | 8 | 0.676 | 20.1 | 0.113 | Kalantary and Kordnaeij (2012)
21 | 25 | 0.647 | 23.8 | 0.123 | Kalantary and Kordnaeij (2012)
21 | 12 | 0.703 | 28 | 0.103 | Kalantary and Kordnaeij (2012)
19 | 26 | 0.808 | 34.5 | 0.319 | Kalantary and Kordnaeij (2012)
19 | 11 | 0.681 | 25.2 | 0.163 | Kalantary and Kordnaeij (2012)
21 | 13 | 0.693 | 20 | 0.183 | Kalantary and Kordnaeij (2012)
22 | 12 | 0.609 | 19.5 | 0.189 | Kalantary and Kordnaeij (2012)
21 | 16 | 0.87 | 31.2 | 0.209 | Kalantary and Kordnaeij (2012)
19 | 12 | 0.621 | 23.9 | 0.156 | Kalantary and Kordnaeij (2012)
19 | 25 | 0.816 | 34.2 | 0.239 | Kalantary and Kordnaeij (2012)
18 | 21 | 0.552 | 21.6 | 0.11 | Kalantary and Kordnaeij (2012)
21 | 11 | 0.703 | 28.8 | 0.206 | Kalantary and Kordnaeij (2012)
20 | 9 | 0.643 | 25.5 | 0.126 | Kalantary and Kordnaeij (2012)
21 | 31 | 1.132 | 45.7 | 0.379 | Kalantary and Kordnaeij (2012)
24 | 10 | 1.013 | 42.1 | 0.355 | Kalantary and Kordnaeij (2012)
23 | 34 | 1.091 | 39.2 | 0.302 | Kalantary and Kordnaeij (2012)
23 | 14 | 0.928 | 35 | 0.233 | Kalantary and Kordnaeij (2012)
20 | 14 | 0.676 | 24.6 | 0.226 | Kalantary and Kordnaeij (2012)
33 | 31 | 1.647 | 64.1 | 0.53 | Kalantary and Kordnaeij (2012)
18 | 15 | 0.786 | 31 | 0.193 | Kalantary and Kordnaeij (2012)
21 | 35 | 0.569 | 25.2 | 0.146 | Kalantary and Kordnaeij (2012)
23 | 21 | 0.476 | 14.5 | 0.126 | Kalantary and Kordnaeij (2012)
21 | 7 | 0.598 | 22.6 | 0.173 | Kalantary and Kordnaeij (2012)
19 | 10 | 0.77 | 27.2 | 0.183 | Kalantary and Kordnaeij (2012)
21 | 16 | 0.541 | 23 | 0.106 | Kalantary and Kordnaeij (2012)
21 | 11 | 0.557 | 20.5 | 0.106 | Kalantary and Kordnaeij (2012)
21 | 7 | 0.619 | 22.8 | 0.153 | Kalantary and Kordnaeij (2012)
21 | 10 | 1.232 | 46.4 | 0.465 | Kalantary and Kordnaeij (2012)
31.6 | 25.8 | 0.882 | 32.8 | 0.254 | Alhaji et al. (2017)
24.9 | 32.9 | 0.669 | 22.4 | 0.163 | Alhaji et al. (2017)
24.3 | 33.2 | 0.806 | 25 | 0.216 | Alhaji et al. (2017)
24 | 33.6 | 0.611 | 22 | 0.189 | Alhaji et al. (2017)
22.6 | 33.4 | 0.704 | 22.8 | 0.141 | Alhaji et al. (2017)
28.8 | 29.4 | 0.571 | 20.8 | 0.143 | Alhaji et al. (2017)
28.7 | 28.5 | 0.821 | 22.6 | 0.246 | Alhaji et al. (2017)
30.2 | 21.7 | 0.656 | 21.8 | 0.179 | Alhaji et al. (2017)
23 | 22.6 | 0.747 | 12.4 | 0.188 | Alhaji et al. (2017)
19.6 | 20.9 | 0.663 | 16.7 | 0.188 | Alhaji et al. (2017)
17.7 | 23.2 | 0.872 | 11.2 | 0.206 | Alhaji et al. (2017)
26.7 | 23.5 | 0.671 | 19 | 0.194 | Alhaji et al. (2017)
22 | 25.6 | 0.612 | 17.2 | 0.158 | Alhaji et al. (2017)
24.4 | 26 | 0.782 | 24.3 | 0.176 | Alhaji et al. (2017)
24.6 | 24.1 | 0.844 | 24.9 | 0.221 | Alhaji et al. (2017)
25.3 | 25.2 | 0.845 | 19.7 | 0.184 | Alhaji et al. (2017)
22.2 | 18 | 0.644 | 17.7 | 0.15 | Alhaji et al. (2017)
29.1 | 15.5 | 0.714 | 18.6 | 0.198 | Alhaji et al. (2017)
20.1 | 14.7 | 0.52 | 21.9 | 0.135 | Alhaji et al. (2017)
19.7 | 24.3 | 0.56 | 17.7 | 0.176 | Alhaji et al. (2017)
19.1 | 30 | 0.511 | 16.2 | 0.123 | Alhaji et al. (2017)
19 | 22.1 | 0.78 | 13.3 | 0.228 | Alhaji et al. (2017)
31.1 | 18.7 | 0.968 | 33.3 | 0.241 | Alhaji et al. (2017)
40.6 | 11.7 | 0.786 | 37 | 0.211 | Alhaji et al. (2017)
33.5 | 9.2 | 0.745 | 27.6 | 0.158 | Alhaji et al. (2017)
41.6 | 19.8 | 0.938 | 31.2 | 0.199 | Alhaji et al. (2017)
33.9 | 17 | 1.06 | 29.2 | 0.236 | Alhaji et al. (2017)
34.5 | 8.4 | 0.797 | 31.3 | 0.176 | Alhaji et al. (2017)
27.8 | 18.7 | 1.243 | 10.9 | 0.317 | Alhaji et al. (2017)
28.5 | 20.2 | 0.886 | 13 | 0.231 | Alhaji et al. (2017)
36.5 | 14 | 0.796 | 17.8 | 0.183 | Alhaji et al. (2017)
36.1 | 14.1 | 0.859 | 23.2 | 0.248 | Alhaji et al. (2017)
36.4 | 10.5 | 0.813 | 16.6 | 0.199 | Alhaji et al. (2017)
35 | 11.5 | 0.9 | 17.9 | 0.241 | Alhaji et al. (2017)
35.8 | 12.4 | 0.771 | 21 | 0.219 | Alhaji et al. (2017)
35.7 | 10.4 | 0.995 | 22.9 | 0.284 | Alhaji et al. (2017)
36.9 | 11 | 0.966 | 22.5 | 0.287 | Alhaji et al. (2017)
36.7 | 9.8 | 0.94 | 19.8 | 0.253 | Alhaji et al. (2017)
23 | 23 | 1.196 | 44.3 | 0.386 | Mitachi and Ono (1985)
35 | 18 | 1.21 | 44.5 | 0.476 | Mitachi and Ono (1985)
22 | 30 | 1.202 | 44.2 | 0.511 | Mitachi and Ono (1985)
24 | 31 | 1.034 | 38.3 | 0.414 | Mitachi and Ono (1985)
24 | 22 | 0.961 | 35.6 | 0.289 | Mitachi and Ono (1985)
35 | 29 | 1.139 | 42.5 | 0.493 | Mitachi and Ono (1985)
20 | 31 | 1.199 | 44.4 | 0.535 | Mitachi and Ono (1985)
23 | 24 | 1.26 | 47.2 | 0.465 | Mitachi and Ono (1985)
26 | 40 | 1.218 | 45.1 | 0.382 | Mitachi and Ono (1985)
44 | 11 | 1.278 | 46.3 | 0.542 | Mitachi and Ono (1985)
20 | 25 | 0.948 | 34.6 | 0.368 | Mitachi and Ono (1985)
22 | 30 | 1.045 | 38 | 0.333 | Mitachi and Ono (1985)
45 | 30 | 1.3 | 48 | 0.45 | LCPC (1973)
43 | 82 | 2.9 | 108 | 1.64 | LCPC (1973)
39 | 31 | 1.8 | 64 | 0.7 | LCPC (1973)
40 | 47 | 1.7 | 73 | 0.85 | LCPC (1973)
25 | 18 | 1.2 | 48 | 0.32 | LCPC (1973)
38 | 38 | 1.8 | 67 | 0.66 | LCPC (1973)
36 | 42 | 1.8 | 68 | 0.69 | LCPC (1973)
31 | 31 | 1.4 | 55 | 0.54 | LCPC (1973)
56 | 44 | 1.4 | 53 | 0.71 | LCPC (1973)
17 | 8 | 0.7 | 25.4 | 0.13 | LCPC (1973)
29 | 34 | 1.4 | 48 | 0.59 | LCPC (1973)
29 | 34 | 1.4 | 48 | 0.62 | LCPC (1973)
47 | 69 | 2.9 | 131 | 1.4 | LCPC (1973)
54 | 81 | 3 | 124 | 1.6 | LCPC (1973)
44 | 65 | 2.7 | 109 | 1.3 | LCPC (1973)
21 | 20 | 0.8 | 30 | 0.19 | LCPC (1973)
24 | 22 | 1.1 | 38 | 0.35 | LCPC (1973)
21 | 13 | 0.9 | 34 | 0.18 | LCPC (1973)
24 | 26 | 1 | 35 | 0.2 | LCPC (1973)
16 | 13 | 0.73 | 29 | 0.2 | LCPC (1973)
50 | 30 | 1.86 | 57 | 1.5 | LCPC (1973)
39 | 67 | 2.86 | 120 | 1.5 | LCPC (1973)
24 | 24 | 0.84 | 50 | 0.3 | LCPC (1973)
17.5 | 7.5 | 0.5 | 20 | 0.2 | LCPC (1973)
24.7 | 19.1 | 0.703 | 29 | 0.316 | Zaman et al. (2016)
12.1 | 24.1 | 0.722 | 30.3 | 0.325 | Zaman et al. (2016)
20.9 | 17.3 | 0.669 | 28.4 | 0.248 | Zaman et al. (2016)
27.2 | 39.9 | 1.149 | 42.4 | 0.531 | Zaman et al. (2016)
29.1 | 12.1 | 0.875 | 29 | 0.279 | Zaman et al. (2016)
24.1 | 14.4 | 0.76 | 29.8 | 0.26 | Zaman et al. (2016)
18.4 | 27.5 | 0.895 | 30 | 0.334 | Zaman et al. (2016)
24.3 | 23.2 | 0.743 | 29.1 | 0.306 | Zaman et al. (2016)
23.8 | 20.9 | 0.817 | 35 | 0.307 | Zaman et al. (2016)
11.7 | 22 | 0.641 | 25.2 | 0.33 | Zaman et al. (2016)
30.9 | 17.7 | 0.946 | 33.9 | 0.347 | Zaman et al. (2016)
22.3 | 44.3 | 1.196 | 45.9 | 0.534 | Zaman et al. (2016)
22.9 | 18.7 | 0.734 | 29 | 0.279 | Zaman et al. (2016)
25.2 | 12.4 | 0.878 | 34.3 | 0.242 | Zaman et al. (2016)
18 | 27 | 0.481 | 16.6 | 0.224 | Benbouras et al. (2019)
15 | 24 | 0.279 | 9.1 | 0.079 | Benbouras et al. (2019)
20 | 32 | 0.408 | 14.8 | 0.133 | Benbouras et al. (2019)
24 | 34 | 0.443 | 15.1 | 0.103 | Benbouras et al. (2019)
20 | 20 | 0.476 | 17.1 | 0.089 | Benbouras et al. (2019)
18 | 25 | 0.374 | 13 | 0.093 | Benbouras et al. (2019)
18 | 18 | 0.502 | 18 | 0.096 | Benbouras et al. (2019)
24 | 35 | 0.694 | 25.1 | 0.203 | Benbouras et al. (2019)
28 | 34 | 0.624 | 23 | 0.146 | Benbouras et al. (2019)
29 | 40 | 0.683 | 25.2 | 0.169 | Benbouras et al. (2019)
24 | 27 | 0.535 | 19.2 | 0.116 | Benbouras et al. (2019)
17 | 20 | 0.496 | 16.3 | 0.129 | Benbouras et al. (2019)
22 | 22 | 0.742 | 26.1 | 0.216 | Benbouras et al. (2019)
21 | 28 | 0.606 | 19.1 | 0.109 | Benbouras et al. (2019)
24 | 27 | 0.858 | 24.2 | 0.293 | Benbouras et al. (2019)
30 | 36 | 0.838 | 28.5 | 0.119 | Benbouras et al. (2019)
27 | 34 | 0.543 | 17.5 | 0.146 | Benbouras et al. (2019)
24 | 27 | 0.403 | 12.8 | 0.099 | Benbouras et al. (2019)
26 | 33 | 0.534 | 17.4 | 0.156 | Benbouras et al. (2019)
12 | 13 | 0.432 | 11.5 | 0.106 | Benbouras et al. (2019)
23 | 24 | 0.534 | 17 | 0.156 | Benbouras et al. (2019)
26 | 26 | 0.712 | 26 | 0.253 | Benbouras et al. (2019)
23 | 22 | 0.618 | 22 | 0.143 | Benbouras et al. (2019)
29 | 30 | 0.905 | 33 | 0.227 | Benbouras et al. (2019)
27 | 30 | 0.688 | 25 | 0.11 | Benbouras et al. (2019)
28 | 28 | 0.656 | 24 | 0.127 | Benbouras et al. (2019)
28 | 29 | 0.808 | 30 | 0.174 | Benbouras et al. (2019)
28 | 29 | 0.669 | 24 | 0.143 | Benbouras et al. (2019)
30 | 29 | 0.808 | 30 | 0.203 | Benbouras et al. (2019)
27 | 28 | 0.612 | 21 | 0.147 | Benbouras et al. (2019)
29 | 29 | 0.967 | 33 | 0.19 | Benbouras et al. (2019)
29 | 30 | 0.656 | 24 | 0.137 | Benbouras et al. (2019)
28 | 28 | 0.736 | 27 | 0.207 | Benbouras et al. (2019)
28 | 29 | 0.629 | 22 | 0.19 | Benbouras et al. (2019)
29 | 29 | 0.736 | 27 | 0.197 | Benbouras et al. (2019)
22 | 22 | 0.446 | 13 | 0.16 | Benbouras et al. (2019)
23 | 24 | 0.767 | 28 | 0.173 | Benbouras et al. (2019)
19 | 20 | 0.556 | 19 | 0.146 | Benbouras et al. (2019)
29 | 29 | 0.745 | 24.4 | 0.206 | Benbouras et al. (2019)
28 | 27 | 0.678 | 22.2 | 0.166 | Benbouras et al. (2019)
29 | 29 | 0.563 | 18 | 0.143 | Benbouras et al. (2019)
28 | 29 | 0.575 | 19 | 0.123 | Benbouras et al. (2019)
27 | 29 | 0.414 | 10.9 | 0.12 | Benbouras et al. (2019)
23 | 31 | 0.51 | 18.6 | 0.159 | Benbouras et al. (2019)
22 | 24 | 0.601 | 22 | 0.143 | Benbouras et al. (2019)
29 | 36 | 0.631 | 23.3 | 0.163 | Benbouras et al. (2019)
24 | 33 | 0.628 | 23.1 | 0.146 | Benbouras et al. (2019)
23 | 29 | 0.422 | 12.5 | 0.126 | Benbouras et al. (2019)
25 | 31 | 0.433 | 12.8 | 0.113 | Benbouras et al. (2019)
25 | 31 | 0.52 | 14.8 | 0.153 | Benbouras et al. (2019)
27 | 32 | 0.707 | 18.2 | 0.256 | Benbouras et al. (2019)
23 | 32 | 0.559 | 19.9 | 0.139 | Benbouras et al. (2019)
29 | 27 | 0.621 | 22.8 | 0.159 | Benbouras et al. (2019)
26 | 19 | 0.602 | 21.8 | 0.166 | Benbouras et al. (2019)
22 | 22 | 0.782 | 28 | 0.197 | Benbouras et al. (2019)
20 | 16 | 0.702 | 25 | 0.183 | Benbouras et al. (2019)
30 | 36 | 0.844 | 30 | 0.269 | Benbouras et al. (2019)
33 | 38 | 0.758 | 28 | 0.24 | Benbouras et al. (2019)
19 | 21 | 0.509 | 18 | 0.248 | Benbouras et al. (2019)
31 | 32 | 0.67 | 23 | 0.263 | Benbouras et al. (2019)
26 | 32 | 0.591 | 21 | 0.186 | Benbouras et al. (2019)
22 | 22 | 0.511 | 21 | 0.236 | Benbouras et al. (2019)
24 | 21 | 0.662 | 24 | 0.169 | Benbouras et al. (2019)
24 | 28 | 0.616 | 23 | 0.066 | Benbouras et al. (2019)
30 | 32 | 0.973 | 36 | 0.289 | Benbouras et al. (2019)
23 | 19 | 0.619 | 20.5 | 0.233 | Benbouras et al. (2019)
22 | 20 | 0.568 | 20 | 0.183 | Benbouras et al. (2019)
29 | 30 | 0.75 | 27 | 0.15 | Benbouras et al. (2019)
29 | 29 | 0.767 | 27 | 0.15 | Benbouras et al. (2019)
28 | 27 | 0.676 | 24 | 0.163 | Benbouras et al. (2019)
27 | 26 | 0.854 | 27 | 0.126 | Benbouras et al. (2019)
30 | 29 | 0.707 | 24 | 0.183 | Benbouras et al. (2019)
34 | 33 | 0.737 | 26 | 0.179 | Benbouras et al. (2019)
27 | 28 | 0.736 | 27 | 0.199 | Benbouras et al. (2019)
30 | 30 | 0.551 | 20 | 0.189 | Benbouras et al. (2019)
19 | 19 | 0.463 | 8 | 0.213 | Benbouras et al. (2019)
23 | 28 | 0.695 | 25 | 0.083 | Benbouras et al. (2019)
21 | 26 | 0.702 | 25 | 0.09 | Benbouras et al. (2019)
28 | 38 | 0.936 | 33.7 | 0.166 | Benbouras et al. (2019)
31 | 34 | 0.881 | 32.3 | 0.153 | Benbouras et al. (2019)
31 | 42 | 0.813 | 29.5 | 0.163 | Benbouras et al. (2019)
18 | 22 | 0.61 | 16 | 0.193 | Benbouras et al. (2019)
20 | 21 | 0.504 | 16 | 0.149 | Benbouras et al. (2019)
20 | 20 | 0.529 | 17 | 0.139 | Benbouras et al. (2019)
22 | 24 | 0.607 | 20 | 0.17 | Benbouras et al. (2019)
20 | 19 | 0.554 | 16 | 0.15 | Benbouras et al. (2019)
17 | 17 | 0.623 | 22 | 0.153 | Benbouras et al. (2019)
16 | 18 | 0.412 | 16 | 0.166 | Benbouras et al. (2019)
18 | 19 | 0.548 | 20 | 0.143 | Benbouras et al. (2019)
24 | 31 | 0.538 | 20 | 0.15 | Benbouras et al. (2019)
21 | 23 | 0.411 | 17 | 0.15 | Benbouras et al. (2019)
26.9 | 31.7 | 0.491 | 17.1 | 0.067 | Benbouras et al. (2019)
20.6 | 22.1 | 0.564 | 20.8 | 0.15 | Benbouras et al. (2019)
17.8 | 19.9 | 0.589 | 21.6 | 0.18 | Benbouras et al. (2019)
19.6 | 21.5 | 0.543 | 19.8 | 0.186 | Benbouras et al. (2019)
16.5 | 21.8 | 0.504 | 18.4 | 0.19 | Benbouras et al. (2019)
18.6 | 23.4 | 0.548 | 19.8 | 0.186 | Benbouras et al. (2019)
22 | 25.1 | 0.831 | 27.8 | 0.217 | Benbouras et al. (2019)
19 | 22 | 0.603 | 22.4 | 0.206 | Benbouras et al. (2019)
20.1 | 24.1 | 0.557 | 20.6 | 0.3 | Benbouras et al. (2019)
21.9 | 20.4 | 0.559 | 20.6 | 0.143 | Benbouras et al. (2019)
22.1 | 23.7 | 0.714 | 24 | 0.183 | Benbouras et al. (2019)
26.8 | 36.3 | 0.812 | 32.2 | 0.283 | Benbouras et al. (2019)
19.4 | 22.5 | 0.603 | 21.8 | 0.013 | Benbouras et al. (2019)
21.7 | 25.2 | 0.559 | 20.5 | 0.18 | Benbouras et al. (2019)
19.3 | 21.5 | 0.554 | 20.4 | 0.163 | Benbouras et al. (2019)
19.4 | 24.4 | 0.589 | 21.6 | 0.183 | Benbouras et al. (2019)
18 | 18.3 | 0.571 | 20.9 | 0.156 | Benbouras et al. (2019)
8 | 25 | 0.667 | 23.2 | 0.18 | Benbouras et al. (2019)
18.8 | 17.1 | 0.684 | 22.8 | 0.11 | Benbouras et al. (2019)
21.3 | 30.9 | 0.637 | 21.7 | 0.128 | Benbouras et al. (2019)
21.5 | 19 | 0.746 | 23.9 | 0.119 | Benbouras et al. (2019)
21.4 | 19 | 0.689 | 25.3 | 0.2 | Benbouras et al. (2019)
22 | 27 | 0.529 | 20.6 | 0.185 | Benbouras et al. (2019)
27.9 | 27.1 | 0.89 | 32.7 | 0.206 | Benbouras et al. (2019)
28.3 | 34.7 | 1.095 | 36.6 | 0.199 | Benbouras et al. (2019)
33 | 35 | 0.851 | 27 | 0.199 | Benbouras et al. (2019)
33.1 | 31.9 | 0.802 | 24.1 | 0.196 | Benbouras et al. (2019)
0 | 64 | 0.864 | 31.3 | 0.196 | Benbouras et al. (2019)
0 | 63 | 0.864 | 30.4 | 0.243 | Benbouras et al. (2019)
0 | 69 | 0.849 | 28.2 | 0.189 | Benbouras et al. (2019)
0 | 69 | 0.987 | 36.1 | 0.256 | Benbouras et al. (2019)
32.6 | 35.4 | 0.89 | 32.7 | 0.223 | Benbouras et al. (2019)
29.1 | 35.9 | 0.802 | 28.8 | 0.166 | Benbouras et al. (2019)
29.7 | 38.3 | 0.851 | 28.3 | 0.196 | Benbouras et al. (2019)
33.4 | 28.6 | 0.851 | 29.6 | 0.188 | Benbouras et al. (2019)
34.3 | 28.7 | 0.89 | 30.1 | 0.229 | Benbouras et al. (2019)
35.5 | 27.3 | 0.739 | 22.5 | 0.286 | Benbouras et al. (2019)
32.1 | 29.9 | 0.89 | 28.5 | 0.269 | Benbouras et al. (2019)
29 | 30 | 0.569 | 21 | 0.19 | Benbouras et al. (2019)
29 | 29 | 0.573 | 21 | 0.163 | Benbouras et al. (2019)
21 | 21 | 0.509 | 18 | 0.133 | Benbouras et al. (2019)
20 | 21 | 0.597 | 22 | 0.163 | Benbouras et al. (2019)
21 | 21 | 0.502 | 18 | 0.163 | Benbouras et al. (2019)
23 | 24 | 0.487 | 17 | 0.173 | Benbouras et al. (2019)
28 | 29 | 0.618 | 20 | 0.143 | Benbouras et al. (2019)
29 | 29 | 0.526 | 18 | 0.143 | Benbouras et al. (2019)
29 | 30 | 0.73 | 26.5 | 0.197 | Benbouras et al. (2019)
29 | 29 | 0.818 | 30 | 0.233 | Benbouras et al. (2019)
28 | 29 | 0.763 | 28 | 0.196 | Benbouras et al. (2019)
29 | 29 | 0.692 | 25 | 0.31 | Benbouras et al. (2019)
30 | 29 | 0.649 | 24 | 0.15 | Benbouras et al. (2019)
28 | 30 | 0.823 | 30 | 0.18 | Benbouras et al. (2019)
28 | 30 | 0.894 | 33 | 0.289 | Benbouras et al. (2019)
29 | 30 | 0.864 | 31 | 0.266 | Benbouras et al. (2019)
29 | 30 | 0.779 | 29 | 0.21 | Benbouras et al. (2019)
15 | 26 | 0.587 | 20.1 | 0.166 | Benbouras et al. (2019)
19 | 18.1 | 0.525 | 18.4 | 0.102 | Benbouras et al. (2019)
24 | 27 | 0.699 | 18.7 | 0.163 | Benbouras et al. (2019)
32.5 | 35.1 | 0.907 | 33.4 | 0.23 | Benbouras et al. (2019)
18 | 16 | 0.554 | 20 | 0.142 | Benbouras et al. (2019)
19 | 22 | 0.627 | 17 | 0.179 | Benbouras et al. (2019)
21 | 22 | 0.534 | 19 | 0.19 | Benbouras et al. (2019)
14 | 35 | 0.676 | 24 | 0.163 | Benbouras et al. (2019)
25 | 22 | 0.654 | 23 | 0.17 | Benbouras et al. (2019)
24 | 23 | 0.614 | 22 | 0.162 | Benbouras et al. (2019)
20 | 24 | 0.483 | 17 | 0.133 | Benbouras et al. (2019)
22 | 22 | 0.501 | 18 | 0.203 | Benbouras et al. (2019)
25 | 16 | 0.585 | 20 | 0.246 | Benbouras et al. (2019)
25 | 24 | 0.676 | 24 | 0.209 | Benbouras et al. (2019)
27 | 27 | 0.534 | 17 | 0.126 | Benbouras et al. (2019)
25 | 25 | 0.573 | 18 | 0.173 | Benbouras et al. (2019)
27 | 28 | 0.467 | 16 | 0.147 | Benbouras et al. (2019)
27 | 28 | 0.682 | 24 | 0.186 | Benbouras et al. (2019)
28 | 30 | 0.678 | 24 | 0.126 | Benbouras et al. (2019)
25 | 25 | 0.568 | 18 | 0.153 | Benbouras et al. (2019)
25 | 26 | 0.617 | 21 | 0.133 | Benbouras et al. (2019)
25 | 26 | 0.709 | 21 | 0.207 | Benbouras et al. (2019)
28 | 30 | 0.992 | 35 | 0.223 | Benbouras et al. (2019)
26 | 27 | 0.552 | 19 | 0.183 | Benbouras et al. (2019)
21 | 17 | 0.469 | 15 | 0.15 | Benbouras et al. (2019)
20 | 22 | 0.582 | 21 | 0.15 | Benbouras et al. (2019)
23 | 39 | 0.587 | 21 | 0.15 | Benbouras et al. (2019)
23 | 25 | 0.506 | 15 | 0.15 | Benbouras et al. (2019)
22 | 30 | 0.534 | 18 | 0.176 | Benbouras et al. (2019)
29 | 30 | 0.741 | 24 | 0.163 | Benbouras et al. (2019)
29 | 29 | 0.848 | 31 | 0.173 | Benbouras et al. (2019)
29 | 30 | 0.823 | 30 | 0.18 | Benbouras et al. (2019)
25 | 25 | 0.62 | 22 | 0.17 | Benbouras et al. (2019)
27 | 27 | 0.568 | 20 | 0.183 | Benbouras et al. (2019)
27 | 28 | 0.589 | 21 | 0.15 | Benbouras et al. (2019)
25 | 26 | 0.574 | 21 | 0.157 | Benbouras et al. (2019)
22 | 23 | 0.62 | 22 | 0.174 | Benbouras et al. (2019)
26 | 26 | 0.735 | 26 | 0.166 | Benbouras et al. (2019)
25 | 25 | 0.543 | 19 | 0.13 | Benbouras et al. (2019)
24 | 25 | 0.565 | 20 | 0.203 | Benbouras et al. (2019)
23 | 21 | 0.407 | 15 | 0.057 | Benbouras et al. (2019)
26 | 22 | 0.442 | 15 | 0.04 | Benbouras et al. (2019)
27 | 29 | 0.803 | 29 | 0.091 | Benbouras et al. (2019)
28 | 28 | 0.531 | 22 | 0.216 | Benbouras et al. (2019)
25 | 25 | 0.535 | 19.2 | 0.199 | Benbouras et al. (2019)
27 | 29 | 0.636 | 23 | 0.072 | Benbouras et al. (2019)
30 | 28 | 0.389 | 14 | 0.108 | Benbouras et al. (2019)
22 | 22 | 0.342 | 9 | 0.123 | Benbouras et al. (2019)
25 | 27 | 0.422 | 14 | 0.096 | Benbouras et al. (2019)
13 | 50 | 0.818 | 30 | 0.027 | Benbouras et al. (2019)
16 | 45 | 0.788 | 29 | 0.193 | Benbouras et al. (2019)
7 | 23 | 0.441 | 13 | 0.123 | Benbouras et al. (2019)
17 | 20 | 0.502 | 18 | 0.11 | Benbouras et al. (2019)
19 | 19 | 0.521 | 18 | 0.083 | Benbouras et al. (2019)
23 | 36 | 0.551 | 20 | 0.15 | Benbouras et al. (2019)
19 | 18 | 0.446 | 15 | 0.153 | Benbouras et al. (2019)
22 | 29 | 0.382 | 12 | 0.1 | Benbouras et al. (2019)
28 | 37 | 0.494 | 16 | 0.16 | Benbouras et al. (2019)
22 | 23 | 0.377 | 12 | 0.086 | Benbouras et al. (2019)
23 | 32 | 0.442 | 14 | 0.096 | Benbouras et al. (2019)
25 | 30 | 0.495 | 16 | 0.126 | Benbouras et al. (2019)
25 | 25 | 0.694 | 25 | 0.176 | Benbouras et al. (2019)
24 | 23 | 0.511 | 17 | 0.186 | Benbouras et al. (2019)
26 | 26 | 0.647 | 22 | 0.183 | Benbouras et al. (2019)
25 | 26 | 0.769 | 27 | 0.213 | Benbouras et al. (2019)
24 | 23 | 0.744 | 25 | 0.174 | Benbouras et al. (2019)
32 | 33 | 0.772 | 20 | 0.26 | Benbouras et al. (2019)
23 | 21 | 0.726 | 22.1 | 0.252 | Benbouras et al. (2019)
16 | 20 | 0.672 | 23.1 | 0.217 | Benbouras et al. (2019)
27 | 26 | 0.475 | 12.7 | 0.137 | Benbouras et al. (2019)
16 | 19 | 0.546 | 16.1 | 0.172 | Benbouras et al. (2019)
15 | 21 | 0.482 | 16.9 | 0.148 | Benbouras et al. (2019)
19 | 23 | 0.458 | 16.1 | 0.156 | Benbouras et al. (2019)
21 | 20 | 0.871 | 29.2 | 0.253 | Benbouras et al. (2019)
22 | 26 | 0.601 | 20 | 0.199 | Benbouras et al. (2019)
16 | 18 | 0.574 | 18 | 0.143 | Benbouras et al. (2019)
19.3 | 23.6 | 0.633 | 23.3 | 0.146 | Benbouras et al. (2019)
21.4 | 21.8 | 0.571 | 20.2 | 0.126 | Benbouras et al. (2019)
24.6 | 21.4 | 0.544 | 19.6 | 0.107 | Benbouras et al. (2019)
22 | 29 | 0.625 | 22.9 | 0.119 | Benbouras et al. (2019)
26 | 34 | 0.63 | 23 | 0.153 | Benbouras et al. (2019)
23 | 23 | 0.314 | 10 | 0.13 | Benbouras et al. (2019)
21 | 23 | 0.395 | 13 | 0.113 | Benbouras et al. (2019)
28 | 29 | 0.663 | 23 | 0.183 | Benbouras et al. (2019)
26 | 26 | 0.524 | 19 | 0.136 | Benbouras et al. (2019)
25 | 26 | 0.567 | 20 | 0.116 | Benbouras et al. (2019)
26 | 27 | 0.592 | 22 | 0.153 | Benbouras et al. (2019)
22 | 24 | 0.765 | 26 | 0.207 | Benbouras et al. (2019)
23 | 33 | 0.61 | 21.3 | 0.166 | Benbouras et al. (2019)
21 | 21 | 0.507 | 18.8 | 0.269 | Benbouras et al. (2019)
19 | 24 | 0.519 | 16.9 | 0.11 | Benbouras et al. (2019)
20 | 26 | 0.598 | 21.7 | 0.105 | Benbouras et al. (2019)
25 | 23 | 0.571 | 20.5 | 0.057 | Benbouras et al. (2019)
27 | 24 | 0.72 | 24 | 0.179 | Benbouras et al. (2019)
24 | 23 | 0.632 | 22.3 | 0.196 | Benbouras et al. (2019)
28 | 25 | 0.653 | 23.5 | 0.163 | Benbouras et al. (2019)
29 | 23 | 0.619 | 20.6 | 0.203 | Benbouras et al. (2019)
32 | 22 | 0.539 | 18.7 | 0.156 | Benbouras et al. (2019)
20 | 23 | 0.516 | 17.2 | 0.136 | Benbouras et al. (2019)
26 | 25 | 0.643 | 23 | 0.176 | Benbouras et al. (2019)
25 | 26 | 0.556 | 20 | 0.196 | Benbouras et al. (2019)
25 | 25 | 0.495 | 18 | 0.146 | Benbouras et al. (2019)
26 | 26 | 0.564 | 20 | 0.143 | Benbouras et al. (2019)
23 | 22 | 0.759 | 26 | 0.156 | Benbouras et al. (2019)
26 | 27 | 0.517 | 18 | 0.166 | Benbouras et al. (2019)
26 | 26 | 0.499 | 18 | 0.103 | Benbouras et al. (2019)
23 | 17 | 0.554 | 20 | 0.456 | Benbouras et al. (2019)
28 | 21 | 0.638 | 23 | 0.153 | Benbouras et al. (2019)
25 | 21 | 0.578 | 21 | 0.04 | Benbouras et al. (2019)
21 | 18 | 0.702 | 25 | 0.163 | Benbouras et al. (2019)
20 | 23 | 0.574 | 21 | 0.19 | Benbouras et al. (2019)
19 | 14 | 0.445 | 16 | 0.123 | Benbouras et al. (2019)
22 | 23 | 0.634 | 22 | 0.187 | Benbouras et al. (2019)
23 | 23 | 0.516 | 15 | 0.15 | Benbouras et al. (2019)
22 | 22 | 0.507 | 17 | 0.133 | Benbouras et al. (2019)
21 | 22 | 0.515 | 17 | 0.143 | Benbouras et al. (2019)
24 | 24 | 0.67 | 23 | 0.17 | Benbouras et al. (2019)
27 | 33 | 0.578 | 20 | 0.083 | Benbouras et al. (2019)
22 | 34 | 0.506 | 18 | 0.096 | Benbouras et al. (2019)
27 | 31 | 0.869 | 31 | 0.345 | Benbouras et al. (2019)
27.4 | 29 | 0.827 | 31 | 0.272 | Benbouras et al. (2019)
27 | 33 | 0.776 | 25 | 0.19 | Benbouras et al. (2019)
29 | 25 | 0.633 | 25 | 0.15 | Benbouras et al. (2019)
28 | 28 | 0.838 | 30 | 0.22 | Benbouras et al. (2019)
28 | 29 | 0.798 | 29 | 0.163 | Benbouras et al. (2019)
27 | 28 | 0.658 | 24 | 0.143 | Benbouras et al. (2019)
25 | 18 | 0.739 | 25.1 | 0.171 | Benbouras et al. (2019)
19 | 29 | 0.752 | 27.6 | 0.196 | Benbouras et al. (2019)
22 | 28 | 0.653 | 21.6 | 0.216 | Benbouras et al. (2019)
23 | 29 | 0.643 | 23.5 | 0.226 | Benbouras et al. (2019)
25 | 30 | 0.683 | 25.2 | 0.154 | Benbouras et al. (2019)
27 | 27 | 0.486 | 18 | 0.14 | Benbouras et al. (2019)
23 | 27 | 0.509 | 18.9 | 0.093 | Benbouras et al. (2019)
27 | 23 | 0.781 | 27.8 | 0.196 | Benbouras et al. (2019)
18 | 22 | 0.534 | 19.8 | 0.165 | Benbouras et al. (2019)
20 | 21 | 0.416 | 13.7 | 0.115 | Benbouras et al. (2019)
20 | 32 | 0.653 | 24 | 0.137 | Benbouras et al. (2019)
28 | 34 | 0.582 | 21.4 | 0.139 | Benbouras et al. (2019)
28.4 | 32.2 | 0.753 | 26.6 | 0.06 | Benbouras et al. (2019)
28 | 29 | 0.65 | 22 | 0.21 | Benbouras et al. (2019)
22 | 22 | 0.416 | 14 | 0.156 | Benbouras et al. (2019)
23 | 23 | 0.459 | 13 | 0.213 | Benbouras et al. (2019)
25 | 25 | 0.492 | 14 | 0.166 | Benbouras et al. (2019)
25 | 26 | 0.679 | 23 | 0.163 | Benbouras et al. (2019)
24 | 24 | 0.534 | 17 | 0.15 | Benbouras et al. (2019)
29 | 29 | 0.453 | 16 | 0.133 | Benbouras et al. (2019)
24 | 25 | 0.688 | 25 | 0.153 | Benbouras et al. (2019)
28 | 28 | 0.514 | 8 | 0.203 | Benbouras et al. (2019)
29 | 28 | 0.735 | 26 | 0.207 | Benbouras et al. (2019)
27 | 26 | 0.548 | 20 | 0.13 | Benbouras et al. (2019)
27 | 25 | 0.576 | 20 | 0.126 | Benbouras et al. (2019)
30 | 27 | 0.611 | 16 | 0.14 | Benbouras et al. (2019)
23 | 23 | 0.853 | 17 | 0.179 | Benbouras et al. (2019)
27 | 24 | 0.596 | 20 | 0.176 | Benbouras et al. (2019)
26 | 25 | 0.607 | 21 | 0.153 | Benbouras et al. (2019)
30 | 32 | 0.709 | 25 | 0.26 | Benbouras et al. (2019)
24 | 22 | 0.465 | 17 | 0.103 | Benbouras et al. (2019)
30 | 20 | 0.606 | 22 | 0.123 | Benbouras et al. (2019)
26 | 25 | 0.596 | 21 | 0.143 | Benbouras et al. (2019)
24 | 25 | 0.53 | 18 | 0.103 | Benbouras et al. (2019)
21 | 28 | 0.58 | 19 | 0.12 | Benbouras et al. (2019)
23 | 28 | 0.511 | 17 | 0.087 | Benbouras et al. (2019)
25 | 38 | 0.6 | 22.2 | 0.133 | Benbouras et al. (2019)
25 | 24 | 0.722 | 25.8 | 0.12 | Benbouras et al. (2019)
19 | 19 | 0.61 | 21.3 | 0.166 | Benbouras et al. (2019)
26 | 26 | 0.461 | 14 | 0.16 | Benbouras et al. (2019)
24 | 25 | 0.818 | 29.3 | 0.16 | Benbouras et al. (2019)
24 | 34 | 0.521 | 18.2 | 0.109 | Benbouras et al. (2019)
24 | 34 | 0.676 | 20.8 | 0.137 | Benbouras et al. (2019)
32 | 37 | 0.768 | 28.4 | 0.149 | Benbouras et al. (2019)
28 | 40 | 0.695 | 25.3 | 0.193 | Benbouras et al. (2019)
26 | 32 | 0.568 | 19.8 | 0.146 | Benbouras et al. (2019)
29 | 34 | 0.622 | 22.5 | 0.169 | Benbouras et al. (2019)
22 | 20 | 0.706 | 25.4 | 0.107 | Benbouras et al. (2019)
26 | 31 | 0.538 | 18 | 0.123 | Benbouras et al. (2019)
27 | 29 | 0.752 | 26.5 | 0.163 | Benbouras et al. (2019)
27 | 28 | 0.849 | 30.4 | 0.197 | Benbouras et al. (2019)
27 | 38 | 0.551 | 19.4 | 0.139 | Benbouras et al. (2019)
23 | 19 | 0.766 | 27.5 | 0.13 | Benbouras et al. (2019)
22 | 18 | 0.72 | 26.5 | 0.11 | Benbouras et al. (2019)
26.9 | 30.6 | 0.899 | 32.2 | 0.18 | Benbouras et al. (2019)
25.3 | 27.5 | 0.836 | 30.6 | 0.088 | Benbouras et al. (2019)
21.5 | 12.3 | 0.721 | 26 | 0.038 | Benbouras et al. (2019)
26.1 | 16.5 | 0.579 | 20.9 | 0.141 | Benbouras et al. (2019)
25.7 | 16 | 0.594 | 21.9 | 0.19 | Benbouras et al. (2019)
28.2 | 19.5 | 0.605 | 21.8 | 0.167 | Benbouras et al. (2019)
21.7 | 9.5 | 0.511 | 18.9 | 0.108 | Benbouras et al. (2019)
22.7 | 12.6 | 0.571 | 20.7 | 0.105 | Benbouras et al. (2019)
16 | 8.2 | 0.356 | 13.1 | 0.085 | Benbouras et al. (2019)
25.5 | 15.8 | 0.468 | 17.4 | 0.101 | Benbouras et al. (2019)
26.2 | 18 | 0.703 | 25.4 | 0.134 | Benbouras et al. (2019)
24.4 | 12.3 | 0.595 | 21.5 | 0.111 | Benbouras et al. (2019)
28 | 18.8 | 0.623 | 22.7 | 0.157 | Benbouras et al. (2019)
25.9 | 18 | 0.601 | 21.9 | 0.111 | Benbouras et al. (2019)
29.4 | 21.9 | 0.604 | 21.7 | 0.105 | Benbouras et al. (2019)
32.8 | 32.2 | 0.658 | 24 | 0.121 | Benbouras et al. (2019)
25 | 14.3 | 0.737 | 26.7 | 0.154 | Benbouras et al. (2019)
25.3 | 14.5 | 0.636 | 23.5 | 0.144 | Benbouras et al. (2019)
28.3 | 19.8 | 0.479 | 17.5 | 0.085 | Benbouras et al. (2019)
25.1 | 12.5 | 0.586 | 20.5 | 0.154 | Benbouras et al. (2019)
31.1 | 26 | 0.78 | 28.6 | 0.196 | Benbouras et al. (2019)
26.6 | 15.5 | 1.139 | 42.1 | 0.241 | Benbouras et al. (2019)
26.9 | 16.7 | 1.086 | 38.9 | 0.306 | Benbouras et al. (2019)
30.6 | 24.7 | 0.905 | 33.1 | 0.226 | Benbouras et al. (2019)
29.2 | 22.3 | 0.853 | 30.6 | 0.183 | Benbouras et al. (2019)
23.9 | 10 | 0.504 | 18.2 | 0.075 | Benbouras et al. (2019)
28.2 | 22.1 | 0.553 | 20.4 | 0.105 | Benbouras et al. (2019)
13.3 | 7.3 | 0.499 | 14.9 | 0.063 | Author's experience
16.7 | 20 | 0.572 | 21.5 | 0.162 | Author's experience
20.7 | 4.6 | 0.752 | 33.2 | 0.178 | Author's experience
21.6 | 15.5 | 0.465 | 24.2 | 0.113 | Author's experience
13 | 8 | 0.718 | 27.1 | 0.093 | Author's experience
24.2 | 28.4 | 0.654 | 26.5 | 0.14 | Author's experience
20.1 | 19 | 0.536 | 24.7 | 0.046 | Author's experience
21.3 | 21.4 | 0.469 | 22.5 | 0.052 | Author's experience
19.4 | 10.8 | 0.609 | 26.1 | 0.146 | Author's experience
12 | 9 | 0.712 | 20.1 | 0.05 | Author's experience
18.5 | 10.5 | 0.667 | 25.3 | 0.118 | Author's experience
17 | 16 | 0.705 | 23.4 | 0.137 | Author's experience
21 | 11 | 0.567 | 21.9 | 0.11 | Author's experience
14 | 13.4 | 0.718 | 26.4 | 0.159 | Author's experience
16.7 | 9.7 | 0.687 | 25.1 | 0.143 | Author's experience
17.4 | 16.9 | 0.731 | 27.9 | 0.186 | Author's experience
18.7 | 11.8 | 0.635 | 24.7 | 0.149 | Author's experience
20.5 | 12.1 | 0.614 | 23.8 | 0.149 | Author's experience
20.5 | 12.1 | 0.645 | 23 | 0.171 | Author's experience
22.3 | 12.6 | 0.81 | 24 | 0.198 | Author's experience
21.5 | 17.1 | 0.556 | 21.5 | 0.137 | Author's experience
21.7 | 9.3 | 0.69 | 25.6 | 0.131 | Author's experience
22.2 | 16.3 | 0.601 | 21.7 | 0.164 | Author's experience
24 | 13.9 | 0.772 | 26.3 | 0.173 | Author's experience
22.7 | 10.6 | 0.935 | 33 | 0.199 | Author's experience
21.7 | 4.7 | 0.471 | 21.7 | 0.143 | Author's experience
19.2 | 11.5 | 0.456 | 29.2 | 0.148 | Author's experience
18.8 | 18.9 | 0.573 | 26.6 | 0.146 | Author's experience
9 | 11 | 0.491 | 21.9 | 0.159 | Author's experience
16.4 | 18.5 | 0.583 | 22.7 | 0.063 | Author's experience
17.1 | 19.2 | 0.39 | 17.6 | 0.091 | Author's experience
16.5 | 22.5 | 0.433 | 22.2 | 0.143 | Author's experience
15.2 | 14.8 | 0.429 | 24.4 | 0.173 | Author's experience
15.4 | 11.6 | 0.752 | 28.2 | 0.206 | Author's experience
12 | 9 | 0.506 | 23 | 0.13 | Author's experience
23 | 23 | 0.622 | 22 | 0.213 | Author's experience
19 | 8 | 0.464 | 20.6 | 0.1 | Author's experience
18.2 | 15.5 | 0.787 | 26.6 | 0.096 | Author's experience
15 | 19 | 0.506 | 16 | 0.153 | Author's experience
27 | 22 | 0.576 | 24 | 0.21 | Author's experience
19 | 3.8 | 0.61 | 21.3 | 0.117 | Author's experience
13 | 9 | 0.61 | 26.2 | 0.192 | Author's experience
20.1 | 9.1 | 0.673 | 25.7 | 0.148 | Author's experience
18.5 | 13.9 | 0.552 | 27.5 | 0.133 | Author's experience
26.2 | 24 | 0.634 | 24 | 0.189 | Author's experience
18.9 | 21.3 | 0.621 | 24.7 | 0.196 | Author's experience
14 | 8 | 0.542 | 24.3 | 0.12 | Author's experience
21.8 | 28.2 | 0.555 | 23.9 | 0.09 | Author's experience
20.3 | 21.6 | 0.551 | 24.9 | 0.123 | Author's experience
19.1 | 20.4 | 0.447 | 20 | 0.103 | Author's experience
16.8 | 20.9 | 0.432 | 21 | 0.14 | Author's experience
20.8 | 26.6 | 0.377 | 24 | 0.13 | Author's experience
25.6 | 28.9 | 0.598 | 26.9 | 0.176 | Author's experience
19.6 | 9.2 | 0.584 | 24.4 | 0.12 | Author's experience
14 | 7 | 0.454 | 20.5 | 0.133 | Author's experience
18.8 | 19.1 | 0.608 | 28.4 | 0.163 | Author's experience
20 | 10 | 0.684 | 30 | 0.161 | Author's experience
21.5 | 20.8 | 0.604 | 22.9 | 0.169 | Author's experience
16.2 | 9.7 | 0.527 | 24.7 | 0.046 | Author's experience
21 | 23 | 0.705 | 28.8 | 0.06 | Author's experience
19 | 9 | 0.709 | 24.2 | 0.1 | Author's experience
18 | 6 | 0.696 | 23.1 | 0.07 | Author's experience
20 | 9 | 0.98 | 29.1 | 0.13 | Author's experience
18 | 12 | 0.901 | 30.9 | 0.1 | Author's experience
19 | 11 | 0.9 | 35.6 | 0.15 | Author's experience
19 | 13 | 0.978 | 36.6 | 0.17 | Author's experience
19 | 9 | 0.912 | 27.8 | 0.13 | Author's experience
20 | 9 | 1.024 | 32.8 | 0.19 | Author's experience
22 | 25 | 0.76 | 28.2 | 0.11 | Author's experience
21 | 27 | 1.091 | 30.6 | 0.19 | Author's experience
20 | 33 | 0.582 | 23.6 | 0.11 | Author's experience
21 | 16 | 0.56 | 24.3 | 0.11 | Author's experience
18 | 9 | 0.701 | 27.1 | 0.12 | Author's experience
39 | 2 | 0.923 | 35.7 | 0.18 | Author's experience
36 | 4 | 1.013 | 36.6 | 0.23 | Author's experience
30 | 3 | 0.701 | 29.2 | 0.14 | Author's experience
18 | 6 | 0.492 | 21.1 | 0.07 | Author's experience
19 | 12 | 0.599 | 25.5 | 0.09 | Author's experience
17 | 3 | 0.711 | 22.8 | 0.06 | Author's experience
18 | 7 | 0.796 | 25.3 | 0.09 | Author's experience
8 | 10 | 0.476 | 20.8 | 0.08 | Author's experience
19 | 4 | 0.672 | 23.7 | 0.05 | Author's experience
23 | 7 | 0.706 | 26.1 | 0.1 | Author's experience
19.4 | 22.6 | 0.604 | 22 | 0.136 | Author's experience
13 | 50 | 0.817 | 30 | 0.133 | Author's experience
21.5 | 12.5 | 0.722 | 26 | 0.154 | Author's experience
24.8 | 21.1 | 0.577 | 21 | 0.152 | Author's experience
25.8 | 22.1 | 0.441 | 15 | 0.129 | Author's experience
21.2 | 22.9 | 0.706 | 29 | 0.173 | Author's experience
29 | 32 | 0.754 | 26.5 | 0.17 | Author's experience
19.9 | 19.1 | 0.537 | 25 | 0.121 | Author's experience
21 | 16.1 | 0.594 | 24 | 0.127 | Author's experience
16 | 10 | 0.525 | 25 | 0.117 | Author's experience
23.8 | 28.1 | 0.612 | 23 | 0.162 | Author's experience
17 | 5 | 0.671 | 24 | 0.121 | Author's experience
26.2 | 44.4 | 1.2436482 | 45.4 | 0.3690947 | Gardemeister (1973)
31.4 | 41.6 | 2.071164 | 76 | 1.327319 | Gardemeister (1973)
22.8 | 5.6 | 0.9191322 | 33.4 | 0.1803659 | Gardemeister (1973)
26.6 | 50 | 2.152293 | 79 | 1.036918 | Gardemeister (1973)
23 | 10.2 | 1.5897986 | 58.2 | 1.050103 | Gardemeister (1973)
26.2 | 7.2 | 1.2436482 | 45.4 | 0.2099997 | Gardemeister (1973)
24.4 | 9 | 1.286917 | 47 | 0.2771485 | Gardemeister (1973)
23.2 | 12 | 1.476218 | 54 | 0.3937315 | Gardemeister (1973)
27.8 | 1.2 | 0.908315 | 33 | 0.06276239 | Gardemeister (1973)
25.4 | 33.2 | 1.6222502 | 59.4 | 0.6330787 | Gardemeister (1973)
25.6 | 36.8 | 1.58439 | 58 | 0.7263792 | Gardemeister (1973)
22.4 | 5 | 1.4059062 | 51.4 | 0.3131856 | Gardemeister (1973)
33 | 24.4 | 1.205788 | 44 | 0.6115324 | Gardemeister (1973)
30.6 | 20.8 | 1.259874 | 46 | 0.5486479 | Gardemeister (1973)
26 | 19.8 | 1.4654008 | 53.6 | 0.7838138 | Gardemeister (1973)
23.6 | 17.2 | 1.368046 | 50 | 0.6565687 | Gardemeister (1973)
27.4 | 16 | 1.368046 | 50 | 0.2932035 | Gardemeister (1973)
29 | 24.2 | 1.4654008 | 53.6 | 0.2729535 | Gardemeister (1973)
29.8 | 74.2 | 3.576 | 129 | 2.993361 | Koskinen (2014)
22.3 | 52.8 | 2.391 | 89 | 1.815753 | Koskinen (2014)
26.8 | 55.5 | 2.075 | 76.7 | 1.031158 | Koskinen (2014)
30 | 35 | 1.17 | 40 | 0.1451178 | Pajunen (1976)
30 | 44 | 2.4 | 69 | 0.885032 | Pajunen (1976)
23 | 34 | 1.45 | 50 | 0.818378 | Pajunen (1976)
28 | 51 | 3 | 107 | 2.399128 | Pajunen (1976)
21 | 30 | 1.95 | 70 | 1.154785 | Pajunen (1976)
24 | 16 | 1.73 | 56 | 0.8025744 | Pajunen (1976)
22 | 18 | 1.48 | 51 | 0.5474119 | Pajunen (1976)
19 | 5 | 1.78 | 60 | 0.9870729 | Pajunen (1976)
25 | 14 | 1.39 | 50 | 0.4033101 | Pajunen (1976)
29 | 43 | 1.1 | 41 | 0.1523225 | Pajunen (1976)
23 | 33 | 1.64 | 62 | 0.5399031 | Pajunen (1976)
29 | 55 | 3.13 | 114 | 2.363149 | Pajunen (1976)
24 | 26 | 2.2 | 78 | 1.177464 | Pajunen (1976)
30 | 55 | 2.72 | 99 | 1.94594 | Pajunen (1976)
24 | 19 | 1.38 | 50 | 0.4560764 | Pajunen (1976)
21 | 10 | 1.19 | 44 | 0.361569 | Pajunen (1976)
34 | 41 | 1.18 | 47 | 0.1743489 | Pajunen (1976)
18 | 28 | 0.8 | 25 | 0.0937615 | Pajunen (1976)
27 | 35 | 2.58 | 94 | 1.711466 | Pajunen (1976)
27 | 35 | 2.58 | 94 | 1.429942 | Pajunen (1976)
23 | 21 | 1.8 | 69 | 0.853427 | Pajunen (1976)
21 | 13 | 1 | 47 | 0.1168783 | Pajunen (1976)
18 | 11 | 1 | 45 | 0.1496374 | Pajunen (1976)
17 | 27 | 0.85 | 38 | 0.1459336 | Pajunen (1976)
28 | 47 | 2.49 | 84 | 1.318131 | Pajunen (1976)
24 | 36 | 2.1 | 77 | 1.312728 | Pajunen (1976)
26 | 36 | 1.84 | 68 | 0.7611115 | Pajunen (1976)
26 | 32 | 1.48 | 57 | 0.5485247 | Pajunen (1976)
25 | 24 | 1 | 40 | 0.2492927 | Pajunen (1976)
24 | 18 | 1.1 | 43 | 0.3153342 | Pajunen (1976)
22 | 15 | 1.1 | 38 | 0.2591258 | Pajunen (1976)
24 | 14 | 1.29 | 39 | 0.3092906 | Pajunen (1976)
19 | 7 | 0.93 | 36 | 0.06077629 | Pajunen (1976)
33 | 40 | 1.25 | 44 | 0.2466226 | Pajunen (1976)
29 | 44 | 2 | 74 | 0.9595367 | Pajunen (1976)
18 | 26 | 1.19 | 52 | 0.6047056 | Pajunen (1976)
29 | 40 | 2.89 | 114 | 2.19962 | Pajunen (1976)
28 | 52 | 3.05 | 125 | 2.88544 | Pajunen (1976)
20 | 33 | 2.26 | 80 | 1.814753 | Pajunen (1976)
20 | 26 | 2.19 | 75 | 1.349598 | Pajunen (1976)
30 | 32 | 1.4 | 30 | 0.330281 | Pajunen (1976)
21 | 18 | 1.18 | 50 | 0.3423689 | Pajunen (1976)
23 | 11 | 1.13 | 43 | 0.3848046 | Pajunen (1976)
19 | 1 | 0.52 | 23 | 0.05234654 | Pajunen (1976)
34 | 42 | 1.29 | 49 | 0.2592045 | Pajunen (1976)
29 | 48 | 1.6 | 61 | 0.434893 | Pajunen (1976)
29 | 37 | 2.83 | 99 | 1.685879 | Pajunen (1976)
30 | 52 | 3.15 | 120 | 2.669995 | Pajunen (1976)
25 | 31 | 2.14 | 72 | 1.520251 | Pajunen (1976)
20 | 4 | 1.46 | 42 | 0.6514954 | Pajunen (1976)
16 | 3 | 1.1 | 32 | 0.3666333 | Pajunen (1976)
17 | 28 | 0.7 | 26 | 0.05886876 | Pajunen (1976)
27 | 53 | 2.6 | 108 | 0.6163108 | Pajunen (1976)
25 | 45 | 3.5 | 105 | 2.001863 | Pajunen (1976)
24 | 14 | 1.85 | 56 | 1.193056 | Pajunen (1976)
19 | 10 | 1.7 | 43 | 2.111195 | Pajunen (1976)
32 | 52 | 1.15 | 41 | 0.214929 | Pajunen (1976)
26 | 43 | 1.91 | 75 | 0.959825 | Pajunen (1976)
26 | 32 | 1.86 | 67 | 0.7476472 | Pajunen (1976)
25 | 27 | 1.44 | 53 | 0.5164108 | Pajunen (1976)
25 | 19 | 1.42 | 48 | 0.4869902 | Pajunen (1976)
22 | 12 | 1.05 | 46 | 0.2609442 | Pajunen (1976)
20 | 10 | 1 | 35 | 0.1776099 | Pajunen (1976)
39 | 54 | 1.35 | 48 | 0.2513079 | Pajunen (1976)
32 | 87 | 2.85 | 90 | 1.770115 | Pajunen (1976)
31 | 45 | 3.2 | 122 | 1.70386 | Pajunen (1976)
27 | 32 | 2.85 | 100 | 1.731792 | Pajunen (1976)
27 | 34 | 2.1 | 86 | 1.498784 | Pajunen (1976)
30 | 40 | 3.2 | 112 | 2.811426 | Pajunen (1976)
12 | 22 | 1.35 | 53 | 0.3967245 | Pajunen (1976)
14 | 20 | 0.9 | 35 | 0.1388119 | Pajunen (1976)
24 | 40 | 0.8 | 30 | 0.2046932 | Pajunen (1976)
25 | 36 | 1.4 | 57 | 0.4968383 | Pajunen (1976)
29 | 51 | 3.05 | 104 | 2.223905 | Pajunen (1976)
30 | 60 | 3.4 | 114 | 3.411439 | Pajunen (1976)
31 | 54 | 2.9 | 101 | 2.541315 | Pajunen (1976)
25 | 25 | 1.9 | 60 | 0.936867 | Pajunen (1976)
30 | 51 | 1.4 | 55 | 0.4478732 | Pajunen (1976)
31 | 59 | 3 | 115 | 2.330859 | Pajunen (1976)
30 | 50 | 2.4 | 117 | 1.924838 | Pajunen (1976)
26 | 44 | 1.7 | 82 | 0.9521192 | Pajunen (1976)
24 | 11 | 1.6 | 58 | 0.7993278 | Pajunen (1976)
24 | 6 | 1.3 | 47 | 0.3425314 | Pajunen (1976)
31 | 55 | 1.5 | 40 | 0.3532473 | Pajunen (1976)
30 | 49 | 1.45 | 54 | 0.4134526 | Pajunen (1976)
29 | 53 | 2.62 | 94 | 1.983573 | Pajunen (1976)
25 | 38 | 2.85 | 92 | 2.119724 | Pajunen (1976)
26 | 27 | 1.8 | 67 | 0.8496711 | Pajunen (1976)
19 | 22 | 1.5 | 47 | 0.4315695 | Pajunen (1976)
19 | 6 | 1 | 42 | 0.1475858 | Pajunen (1976)
55 | 66 | 2.3 | 88 | 0.7477003 | Pajunen (1976)
54 | 102 | 4 | 88 | 2.677688 | Pajunen (1976)
29 | 50 | 3.1 | 93 | 1.694054 | Pajunen (1976)
30 | 49 | 3.8 | 105 | 3.246418 | Pajunen (1976)
30 | 37 | 3 | 87 | 3.855128 | Pajunen (1976)
28 | 34 | 2.3 | 63 | 1.687767 | Pajunen (1976)
27 | 24 | 1.9 | 73 | 1.15543 | Pajunen (1976)
24 | 16 | 2 | 57 | 1.205132 | Pajunen (1976)
22 | 15 | 1.2 | 50 | 0.4139509 | Pajunen (1976)
20 | 10 | 0.9 | 47 | 0.1462112 | Pajunen (1976)
25 | 20 | 0.9 | 32 | 0.2787017 | Pajunen (1976)
29 | 57 | 3 | 112 | 1.461724 | Pajunen (1976)
27 | 41 | 2.8 | 117 | 1.839231 | Pajunen (1976)
26 | 37 | 2.8 | 97 | 2.01603 | Pajunen (1976)
20 | 11 | 1 | 45 | 0.2759936 | Pajunen (1976)
50.4 | 133.6 | 3.898 | 142.66 | 1.806148 | Pätsi (2009)
50.2 | 153.7 | 4.57 | 178.2 | 2.208179 | Pätsi (2009)
23 | 57 | 2.169 | 76.68 | 1.925652 | Pätsi (2009)
30.6 | 60.6 | 1.06 | 40.1 | 0.23 | Rekonen and Lojander (1999)
28.2 | 55.6 | 1.358 | 47.1 | 0.18 | Rekonen and Lojander (1999)
28.2 | 55.6 | 1.332 | 47.2 | 0.16 | Rekonen and Lojander (1999)
29 | 59 | 1.338 | 49.9 | 0.24 | Rekonen and Lojander (1999)
29 | 59 | 1.494 | 55.4 | 0.53 | Rekonen and Lojander (1999)
31 | 75 | 3.287 | 121 | 3.41 | Rekonen and Lojander (1999)
31 | 75 | 3.413 | 123 | 4.05 | Rekonen and Lojander (1999)
31 | 75 | 3.349 | 121 | 3.13 | Rekonen and Lojander (1999)
31 | 75 | 3.165 | 112 | 2.69 | Rekonen and Lojander (1999)
31 | 66 | 3.054 | 111 | 2.8 | Rekonen and Lojander (1999)
31 | 66 | 3.074 | 109 | 2.18 | Rekonen and Lojander (1999)
31 | 66 | 3.034 | 111 | 2.99 | Rekonen and Lojander (1999)
31 | 57.7 | 2.535 | 92.3 | 2.43 | Rekonen and Lojander (1999)
31 | 57.7 | 3.072 | 106 | 2.52 | Rekonen and Lojander (1999)
31 | 53 | 2.512 | 91.3 | 1.64 | Rekonen and Lojander (1999)
31 | 53 | 2.565 | 94.3 | 1.58 | Rekonen and Lojander (1999)
31 | 53 | 2.392 | 86.5 | 1.48 | Rekonen and Lojander (1999)
29 | 46.6 | 2.322 | 85.4 | 1.24 | Rekonen and Lojander (1999)
29 | 46.6 | 2.253 | 83.5 | 1.67 | Rekonen and Lojander (1999)
29.5 | 53.5 | 2.688 | 98.7 | 2.83 | Rekonen and Lojander (1999)
28.9 | 45.7 | 2.537 | 96.4 | 2.31 | Rekonen and Lojander (1999)
31 | 75 | 2.928 | 107 | 2.065362 | Rekonen and Lojander (1999)
31 | 75 | 2.898 | 107 | 3.152185 | Rekonen and Lojander (1999)
31 | 75 | 3.069 | 110 | 2.912952 | Rekonen and Lojander (1999)
31 | 75 | 3.017 | 108 | 2.199833 | Rekonen and Lojander (1999)
31 | 75 | 3.015 | 110 | 3.100874 | Rekonen and Lojander (1999)
31 | 75 | 2.946 | 106.2 | 2.97458 | Rekonen and Lojander (1999)
31 | 75 | 2.927 | 106 | 3.008409 | Rekonen and Lojander (1999)
31 | 66 | 2.904 | 105.3 | 2.949152 | Rekonen and Lojander (1999)
31 | 66 | 2.749 | 97.9 | 1.674686 | Rekonen and Lojander (1999)
31 | 66 | 2.634 | 95.9 | 2.117875 | Rekonen and Lojander (1999)
31 | 66 | 3.222 | 124 | 2.996833 | Rekonen and Lojander (1999)
31 | 66 | 2.947 | 109 | 2.517384 | Rekonen and Lojander (1999)
30 | 68 | 3.02 | 108 | 2.250335 | Rekonen and Lojander (1999)
30 | 68 | 3.023 | 110 | 3.218293 | Rekonen and Lojander (1999)
31 | 57.7 | 2.717 | 98.5 | 1.921764 | Rekonen and Lojander (1999)
31 | 57.7 | 2.841 | 105 | 2.947102 | Rekonen and Lojander (1999)
29 | 64 | 2.623 | 95.3 | 1.638031 | Rekonen and Lojander (1999)
29 | 64 | 2.556 | 92.2 | 1.849489 | Rekonen and Lojander (1999)
29 | 46.6 | 2.176 | 81.1 | 1.090754 | Rekonen and Lojander (1999)
29 | 46.6 | 2.198 | 82 | 1.37528 | Rekonen and Lojander (1999)
31 | 22 | 0.81 | 29 | 0.11 | Rekonen and Lojander (1999)
31 | 22 | 0.9 | 35 | 0.27 | Rekonen and Lojander (1999)
30 | 62 | 1.94 | 70 | 0.93 | Rekonen and Lojander (1999)
22 | 26 | 1.35 | 49 | 0.45 | Rekonen and Lojander (1999)
22 | 26 | 1.22 | 43 | 0.39 | Rekonen and Lojander (1999)
29 | 72 | 2.14 | 84 | 1.1 | Rekonen and Lojander (1999)
29 | 72 | 2.65 | 95 | 1.79 | Rekonen and Lojander (1999)
22 | 8 | 0.92 | 28 | 0.15 | Rekonen and Lojander (1999)
22 | 36 | 1.63 | 55 | 0.93 | Rekonen and Lojander (1999)
23 | 29 | 1.5 | 55 | 0.95 | Rekonen and Lojander (1999)
25 | 44 | 1.54 | 52 | 0.66 | Rekonen and Lojander (1999)
25 | 44 | 1.57 | 54 | 0.75 | Rekonen and Lojander (1999)
26 | 53 | 1.51 | 60 | 0.72 | Rekonen and Lojander (1999)
26 | 53 | 1.71 | 64 | 1.09 | Rekonen and Lojander (1999)
26 | 34 | 2.07 | 74 | 0.096 | Rekonen and Lojander (1999)
26 | 55 | 1.86 | 67 | 1.38 | Rekonen and Lojander (1999)
26 | 49 | 1.04 | 38 | 0.29 | Rekonen and Lojander (1999)
21 | 11 | 1.04 | 37 | 0.282 | Rekonen and Lojander (1999)
38 | 58 | 2.22 | 80 | 0.96 | Rekonen and Lojander (1999)
27 | 74 | 2.37 | 85 | 1.4 | Rekonen and Lojander (1999)
27 | 74 | 2.51 | 86 | 0.91 | Rekonen and Lojander (1999)
31 | 65 | 2.38 | 81 | 1.57 | Rekonen and Lojander (1999)
31 | 65 | 2.44 | 86 | 1.61 | Rekonen and Lojander (1999)
34 | 60 | 2.36 | 65 | 0.43 | Rekonen and Lojander (1999)
23 | 62 | 2.47 | 80 | 1.32 | Rekonen and Lojander (1999)
23 | 62 | 2.5 | 85 | 1.22 | Rekonen and Lojander (1999)
25 | 67 | 2.75 | 79 | 2.16 | Rekonen and Lojander (1999)
25 | 48 | 1.65 | 67 | 0.98 | Rekonen and Lojander (1999)
24 | 50 | 1.1 | 38 | 0.18 | Rekonen and Lojander (1999)
23.2 | 25.1 | 1.976 | 74.9 | 0.61 | Rekonen and Lojander (1999)
23.2 | 25.1 | 1.756 | 66.7 | 0.55 | Rekonen and Lojander (1999)
23.2 | 25.1 | 1.562 | 61.9 | 0.35 | Rekonen and Lojander (1999)
23.2 | 25.1 | 1.632 | 61 | 0.41 | Rekonen and Lojander (1999)
23.7 | 26 | 1.741 | 63.7 | 0.47 | Rekonen and Lojander (1999)
23.7 | 26 | 1.688 | 62.5 | 0.5 | Rekonen and Lojander (1999)
23.7 | 26 | 1.569 | 59.1 | 0.44 | Rekonen and Lojander (1999)
23.5 | 27 | 1.569 | 57.7 | 0.64 | Rekonen and Lojander (1999)
23.5 | 27 | 1.604 | 60.8 | 0.55 | Rekonen and Lojander (1999)
23.5 | 27 | 1.487 | 55.48 | 0.48 | Rekonen and Lojander (1999)
23.5 | 27 | 1.626 | 62.1 | 0.7 | Rekonen and Lojander (1999)
23.5 | 27 | 1.509 | 55.94 | 0.48 | Rekonen and Lojander (1999)
23.3 | 24.3 | 1.476 | 55.2 | 0.52 | Rekonen and Lojander (1999)
23.3 | 24.3 | 1.427 | 55.2 | 0.45 | Rekonen and Lojander (1999)
24.1 | 25.6 | 1.491 | 57.84 | 0.46 | Rekonen and Lojander (1999)
24.1 | 25.6 | 1.376 | 51.63 | 0.4 | Rekonen and Lojander (1999)
24.1 | 25.6 | 1.571 | 59.8 | 0.69 | Rekonen and Lojander (1999)
24.1 | 25.6 | 1.388 | 51.43 | 0.45 | Rekonen and Lojander (1999)
24.1 | 25.6 | 2.173 | 82 | 1.51 | Rekonen and Lojander (1999)
24.1 | 25.6 | 2.265 | 85.9 | 1.6 | Rekonen and Lojander (1999)
24.1 | 25.6 | 1.152 | 44.7 | 0.33 | Rekonen and Lojander (1999)
24.6 | 24.6 | 1.957 | 72.8 | 1.02 | Rekonen and Lojander (1999)
24.6 | 24.6 | 2.014 | 75.9 | 1.27 | Rekonen and Lojander (1999)
24.6 | 24.6 | 1.962 | 80.4 | 1.14 | Rekonen and Lojander (1999)
24.6 | 24.6 | 2.043 | 74.08 | 1.37 | Rekonen and Lojander (1999)
19.7 | 4.7 | 1.982 | 75.5 | 0.93 | Rekonen and Lojander (1999)
19.7 | 4.7 | 1.491 | 55.85 | 0.69 | Rekonen and Lojander (1999)
19.7 | 4.7 | 1.226 | 48.76 | 0.36 | Rekonen and Lojander (1999)
23.1 | 55.4 | 2.621 | 96.8 | 1.25 | Rekonen and Lojander (1999)
29.6 | 95.8 | 3.813 | 137 | 2.35 | Rekonen and Lojander (1999)
29 | 66.1 | 3.153 | 113 | 2.338 | Rekonen and Lojander (1999)
23.6 | 45.1 | 2.256 | 82.7 | 1.184 | Rekonen and Lojander (1999)
21.8 | 12.5 | 1.311 | 48.3 | 0.41 | Rekonen and Lojander (1999)
23.9 | 52.8 | 1.963 | 71.82 | 0.93 | Rekonen and Lojander (1999)
23.9 | 52.8 | 2.034 | 74.1 | 1.4 | Rekonen and Lojander (1999)
17.7 | 28 | 1.407 | 52.46 | 0.66 | Rekonen and Lojander (1999)
27.4 | 55.6 | 2.806 | 101.2 | 1.25 | Rekonen and Lojander (1999)
27.4 | 55.6 | 2.868 | 102.6 | 1 | Rekonen and Lojander (1999)
27.4 | 55.6 | 2.978 | 105.5 | 2.05 | Rekonen and Lojander (1999)
27.4 | 55.6 | 2.833 | 104.28 | 1.96 | Rekonen and Lojander (1999)
27.3 | 41.4 | 2.656 | 96.6 | 1.41 | Rekonen and Lojander (1999)
27.3 | 41.4 | 2.519 | 91.68 | 1.25 | Rekonen and Lojander (1999)
25.7 | 35.9 | 1.886 | 68.1 | 0.77 | Rekonen and Lojander (1999)
25.7 | 35.9 | 1.868 | 68.2 | 0.74 | Rekonen and Lojander (1999)
20.4 | 9.9 | 1.021 | 39.69 | 0.146 | Rekonen and Lojander (1999)
34.8 | 79.2 | 2.978 | 110.54 | 1.22 | Rekonen and Lojander (1999)
21.2 | 33.3 | 1.84 | 66.76 | 0.97 | Rekonen and Lojander (1999)
25.5 | 37.4 | 1.798 | 66 | 0.58 | Rekonen and Lojander (1999)
25.5 | 37.4 | 1.715 | 64.03 | 0.55 | Rekonen and Lojander (1999)
39.1 | 92.9 | 3.651 | 138.2 | 3.05 | Rekonen and Lojander (1999)
39.6 | 97.4 | 3.569 | 131.9 | 1.75 | Rekonen and Lojander (1999)
39.6 | 97.4 | 3.641 | 131.7 | 1.95 | Rekonen and Lojander (1999)
27.4 | 55.6 | 2.809 | 102.3 | 2.092223 | Rekonen and Lojander (1999)
27.3 | 41.4 | 2.705 | 100.4 | 1.801545 | Rekonen and Lojander (1999)
27.4 | 46.4 | 2.573 | 93 | 1.691317 | Rekonen and Lojander (1999)
34.8 | 79.2 | 3.074 | 112.3 | 1.40474 | Rekonen and Lojander (1999)
26.4 | 49 | 2.582 | 92.2 | 1.373058 | Rekonen and Lojander (1999)
26.4 | 49 | 2.602 | 91.4 | 1.112263 | Rekonen and Lojander (1999)
38 | 128 | 3.877 | 155 | 1.98 | Rekonen and Lojander (1999)
36 | 87 | 2.462 | 123 | 4.22 | Rekonen and Lojander (1999)
21.7 | 29.2 | 0.987 | 34.1 | 0.228 | Rekonen and Lojander (1999)
43.2 | 43.6 | 1.97 | 66.9 | 0.587 | Rekonen and Lojander (1999)
39.1 | 55 | 1.701 | 61 | 0.301 | Rekonen and Lojander (1999)
29.7 | 46.2 | 1.975 | 74.8 | 1.117 | Rekonen and Lojander (1999)
18.4 | 11.5 | 0.873 | 33.6 | 0.23 | Rekonen and Lojander (1999)
21.5 | 16.1 | 1.238 | 47.2 | 0.472 | Rekonen and Lojander (1999)
22.4 | 19.1 | 1.334 | 50.4 | 0.527 | Rekonen and Lojander (1999)
35 | 64 | 1.733 | 59.2 | 0.16 | Rekonen and Lojander (1999)
35 | 64 | 1.734 | 57.1 | 0.28 | Rekonen and Lojander (1999)
33 | 70 | 1.989 | 69.9 | 0.38 | Rekonen and Lojander (1999)
25 | 34 | 1.626 | 60.8 | 0.72 | Rekonen and Lojander (1999)
23 | 29 | 1.487 | 55.2 | 0.59 | Rekonen and Lojander (1999)
27 | 40 | 1.968 | 72.3 | 0.91 | Rekonen and Lojander (1999)
33.2 | 35.6 | 1.609 | 61.3 | 0.5706407 | Rekonen and Lojander (1999)
28.5 | 40.6 | 1.82 | 66.8 | 0.6809073 | Rekonen and Lojander (1999)
34.3 | 53 | 2.437 | 87.7 | 0.9637963 | Rekonen and Lojander (1999)
38.6 | 63.4 | 2.625 | 99.9 | 1.38813 | Rekonen and Lojander (1999)
39 | 59.2 | 2.459 | 92 | 1.141424 | Rekonen and Lojander (1999)
35.6 | 57 | 2.388 | 88.4 | 1.059189 | Rekonen and Lojander (1999)
29.4 | 37.1 | 2.036 | 74.8 | 0.8609666 | Rekonen and Lojander (1999)
32.4 | 33.8 | 1.783 | 61.3 | 0.6507306 | Rekonen and Lojander (1999)
32.4 | 38.8 | 1.709 | 63.8 | 0.8476183 | Rekonen and Lojander (1999)
33.7 | 48.9 | 1.93 | 71.9 | 1.094562 | Rekonen and Lojander (1999)
34.1 | 49.8 | 1.859 | 68.5 | 0.6173598 | Rekonen and Lojander (1999)
28.2 | 32.3 | 1.437 | 53.4 | 0.3844764 | Rekonen and Lojander (1999)
25.1 | 35 | 1.507 | 58.2 | 0.3821554 | Rekonen and Lojander (1999)
42 | 63 | 2.42 | 91.7 | 0.9 | Rekonen and Lojander (1999)
41 | 72 | 2.42 | 93.5 | 1.22 | Rekonen and Lojander (1999)
36 | 61 | 2.78 | 115.6 | 1.8 | Rekonen and Lojander (1999)
35.6 | 63.5 | 2.03 | 77.4 | 1.11 | Rekonen and Lojander (1999)
32.6 | 58.6 | 3.27 | 119 | 1.8297 | Rekonen and Lojander (1999)
28.8 | 52.5 | 2.65 | 104 | 1.94 | Rekonen and Lojander (1999)
25.6 | 43.9 | 1.72 | 62.4 | 0.91 | Rekonen and Lojander (1999)
24.8 | 49.7 | 2.15 | 83.3 | 1.47 | Rekonen and Lojander (1999)
27 | 43.7 | 1.92 | 72 | 1.08 | Rekonen and Lojander (1999)
25.1 | 49.9 | 1.94 | 71.4 | 1.36 | Rekonen and Lojander (1999)
22.8 | 26.5 | 1.5 | 57.3 | 0.6 | Rekonen and Lojander (1999)